## spot2
0 nm |  | 5 nm |  | 10 nm |  | 15 nm |  | 20 nm
X Unit: | MicroMeter | X Unit: | MicroMeter | X Unit: | MicroMeter | X Unit: | MicroMeter | X Unit: | MicroMeter
Y Unit: | MilliVolt | Y Unit: | MilliVolt | Y Unit: | MilliVolt | Y Unit: | MilliVolt | Y Unit: | MilliVolt
X | Y | X | Y | X | Y | X | Y | X | Y
0 | 40.59292 | 0 | 18.6649221 | 0 | 3.090570972 | 0 | -8.536470705 | 0 | -10.42061
0.0098 | 39.34426 | 0.0098 | 19.54216 | 0.0098 | 6.513315602 | 0.0098 | -4.428711254 | 0.0098 | -14.14316
0.0195 | 36.47937 | 0.0195 | 16.90615 | 0.0195 | 3.428455966 | 0.0195 | -9.801265551 | 0.0195 | -11.45943068
0.0293 | 37.83857 | 0.0293 | 16.16705 | 0.0293 | 2.409903973 | 0.0293 | -8.313801955 | 0.0293 | -13.68092
0.0391 | 36.77531 | 0.0391 | 18.27702 | 0.0391 | 2.78449239 | 0.0391 | -8.122266154 | 0.0391 | -11.48843
0.0488 | 38.4501 | 0.0488 | 17.33045 | 0.0488 | 5.13181556 | 0.0488 | -10.52673 | 0.0488 | -12.71608
0.0586 | 34.03251 | 0.0586 | 18.51539 | 0.0586 | 4.181682307 | 0.0586 | -4.486521648 | 0.0586 | -8.896463551
0.0684 | 31.00238 | 0.0684 | 14.52193 | 0.0684 | 7.543264655 | 0.0684 | -5.865101703 | 0.0684 | -8.955443627
0.0781 | 34.57123 | 0.0781 | 18.87111 | 0.0781 | 2.477108792 | 0.0781 | -7.043182268 | 0.0781 | -8.493750938
0.0879 | 36.4413 | 0.0879 | 13.62056 | 0.0879 | 7.865784573 | 0.0879 | -6.592350546 | 0.0879 | -12.60938
0.0977 | 37.24832 | 0.0977 | 17.9335 | 0.0977 | 2.2684125 | 0.0977 | -6.985830842 | 0.0977 | -9.866030887
0.1074 | 40.60949 | 0.1074 | 17.67376 | 0.1074 | 2.455578651 | 0.1074 | -5.800420768 | 0.1074 | -12.50947
0.1172 | 35.90229 | 0.1172 | 20.55377 | 0.1172 | -0.143645002 | 0.1172 | -6.738692173 | 0.1172 | -12.82825
0.127 | 40.48731178 | 0.127 | 17.3514 | 0.127 | 2.150897199 | 0.127 | -8.354203892 | 0.127 | -13.51547
0.1367 | 34.61534 | 0.1367 | 20.23088 | 0.1367 | 2.890604374 | 0.1367 | -4.110556038 | 0.1367 | -12.32261
0.1465 | 34.00167 | 0.1465 | 18.60045 | 0.1465 | 8.890538593 | 0.1465 | -4.95856395 | 0.1465 | -9.173962171
0.1562 | 34.71524 | 0.1562 | 18.82894 | 0.1562 | 2.030440373 | 0.1562 | -6.844450836 | 0.1562 | -12.08439
0.166 | 36.2758 | 0.166 | 17.51978416 | 0.166 | 7.913166191 | 0.166 | -2.511994971 | 0.166 | -11.94588
0.1758 | 35.54175 | 0.1758 | 21.14784 | 0.1758 | 3.876106348 | 0.1758 | -7.711650687 | 0.1758 | -8.54023674
0.1855 | 38.71629 | 0.1855 | 20.76257 | 0.1855 | 4.694265081 | 0.1855 | -6.162152858 | 0.1855 | -11.20555
0.1953 | 38.03177 | 0.1953 | 21.14476 | 0.1953 | 3.762968408 | 0.1953 | -4.007301468 | 0.1953 | -15.59737
0.2051 | 40.83488 | 0.2051 | 18.92669 | 0.2051 | 5.7274336 | 0.2051 | -8.918048115 | 0.2051 | -11.23865
0.2148 | 36.65044 | 0.2148 | 17.67372 | 0.2148 | 7.210397162 | 0.2148 | -7.092443411 | 0.2148 | -11.29114069
0.2246 | 42.3115 | 0.2246 | 19.06874 | 0.2246 | 3.411134821 | 0.2246 | -10.2916162 | 0.2246 | -10.998
0.2344 | 41.54164 | 0.2344 | 19.61716 | 0.2344 | 1.685667521 | 0.2344 | -10.57832269 | 0.2344 | -14.33372
0.2441 | 40.01947 | 0.2441 | 21.56044 | 0.2441 | 5.657286965 | 0.2441 | -11.87111 | 0.2441 | -9.469405049
0.2539 | 35.96165 | 0.2539 | 23.56054 | 0.2539 | 9.310990572 | 0.2539 | -2.420992241 | 0.2539 | -12.39824
0.2637 | 39.88297 | 0.2637 | 19.12524 | 0.2637 | 2.499318216 | 0.2637 | -7.180836983 | 0.2637 | -10.70294
0.2734 | 39.51942 | 0.2734 | 20.48854 | 0.2734 | 7.006980013 | 0.2734 | -8.723855717 | 0.2734 | -11.68864
0.2832 | 43.53925 | 0.2832 | 18.81603 | 0.2832 | 8.007827564 | 0.2832 | -3.051056119 | 0.2832 | -9.418206755
0.293 | 39.80129 | 0.293 | 19.69894 | 0.293 | 10.46525 | 0.293 | -5.296771415 | 0.293 | -8.545714663
0.3027 | 40.47756 | 0.3027 | 22.18334 | 0.3027 | 3.882300807 | 0.3027 | -3.551261034 | 0.3027 | -12.38295
0.3125 | 42.44316 | 0.3125 | 22.67109463 | 0.3125 | 9.185284143 | 0.3125 | -4.885949311 | 0.3125 | -10.32134
0.3223 | 40.81757 | 0.3223 | 19.27061 | 0.3223 | 6.394445663 | 0.3223 | -6.853021332 | 0.3223 | -10.5004
0.332 | 39.22107 | 0.332 | 16.16941765 | 0.332 | 4.87804471 | 0.332 | -7.00218312 | 0.332 | -8.369262796
0.3418 | 44.76792 | 0.3418 | 17.33533 | 0.3418 | 5.369982682 | 0.3418 | -6.91563182 | 0.3418 | -10.47998
0.3516 | 37.14001 | 0.3516 | 19.2531 | 0.3516 | -0.12896352 | 0.3516 | -6.720049423 | 0.3516 | -10.26463
0.3613 | 40.40222615 | 0.3613 | 19.49583 | 0.3613 | 1.512419694 | 0.3613 | -6.617286126 | 0.3613 | -9.763530106
0.3711 | 37.65241 | 0.3711 | 15.19523561 | 0.3711 | 5.170502118 | 0.3711 | -8.39430897 | 0.3711 | -10.94661
0.3809 | 38.15125 | 0.3809 | 18.11337 | 0.3809 | 2.423993283 | 0.3809 | -9.142792551 | 0.3809 | -10.48535
0.3906 | 41.00528 | 0.3906 | 15.14873 | 0.3906 | 5.075100926 | 0.3906 | -10.04807 | 0.3906 | -9.878476849
0.4004 | 41.49654 | 0.4004 | 17.48219 | 0.4004 | 2.032182529 | 0.4004 | -4.33629757 | 0.4004 | -9.743483388
0.4102 | 38.02219 | 0.4102 | 17.41698 | 0.4102 | 1.681925351 | 0.4102 | -8.034111233 | 0.4102 | -11.16115367
0.4199 | 39.49779 | 0.4199 | 20.98272 | 0.4199 | 4.491039726 | 0.4199 | -9.567709058 | 0.4199 | -10.20105
0.4297 | 38.67410589 | 0.4297 | 16.58632 | 0.4297 | 3.351053165 | 0.4297 | -2.574353712 | 0.4297 | -10.28099
0.4395 | 37.02722 | 0.4395 | 16.26657 | 0.4395 | 4.024161026 | 0.4395 | -9.824476438 | 0.4395 | -9.50856891
0.4492 | 36.21798 | 0.4492 | 18.18362507 | 0.4492 | 4.215652589 | 0.4492 | -4.421854392 | 0.4492 | -8.753993898
0.459 | 35.15867 | 0.459 | 18.51853 | 0.459 | 4.487287952 | 0.459 | -8.909429307 | 0.459 | -11.24055
0.4688 | 33.85337 | 0.4688 | 16.56059525 | 0.4688 | 4.46811755 | 0.4688 | -9.529116214 | 0.4688 | -15.47883
0.4785 | 33.45788 | 0.4785 | 18.56792 | 0.4785 | 4.971258459 | 0.4785 | -7.932644803 | 0.4785 | -14.00897163
0.4883 | 38.96847 | 0.4883 | 17.76657 | 0.4883 | 2.554274397 | 0.4883 | -11.8408 | 0.4883 | -12.55314
0.498 | 37.35464 | 0.498 | 17.01626 | 0.498 | -0.135495384 | 0.498 | -8.330696728 | 0.498 | -14.54362
0.5078 | 31.8363728 | 0.5078 | 13.86707183 | 0.5078 | -2.153494424 | 0.5078 | -12.89346 | 0.5078 | -11.88209
0.5176 | 32.49477 | 0.5176 | 14.08495 | 0.5176 | 0.004360781 | 0.5176 | -10.74422 | 0.5176 | -12.83924
0.5273 | 35.45749234 | 0.5273 | 18.61257 | 0.5273 | 0.108747254 | 0.5273 | -11.56706 | 0.5273 | -15.51839
0.5371 | 30.43404 | 0.5371 | 15.97828 | 0.5371 | -0.509805977 | 0.5371 | -7.897524629 | 0.5371 | -12.93409
0.5469 | 32.08936 | 0.5469 | 12.49825 | 0.5469 | -0.315259276 | 0.5469 | -12.30823 | 0.5469 | -9.946773062
0.5566 | 34.11023 | 0.5566 | 10.95647 | 0.5566 | -0.010141007 | 0.5566 | -12.29876 | 0.5566 | -12.21872
0.5664 | 29.83165 | 0.5664 | 11.26786 | 0.5664 | -3.360852716 | 0.5664 | -10.62844 | 0.5664 | -13.16682
0.5762 | 26.55718 | 0.5762 | 13.94014 | 0.5762 | -3.321428376 | 0.5762 | -10.57754 | 0.5762 | -13.33438
0.5859 | 31.1836 | 0.5859 | 11.22977701 | 0.5859 | 4.349123046 | 0.5859 | -9.540617466 | 0.5859 | -12.70158
0.5957 | 31.21911 | 0.5957 | 15.7975 | 0.5957 | -2.286161907 | 0.5957 | -11.41086 | 0.5957 | -16.39491
0.6055 | 31.26646 | 0.6055 | 14.69927 | 0.6055 | -4.572079342 | 0.6055 | -11.28924 | 0.6055 | -14.24416
0.6152 | 30.38173 | 0.6152 | 14.52633 | 0.6152 | -2.277662716 | 0.6152 | -12.71721 | 0.6152 | -11.31293
0.625 | 27.89518 | 0.625 | 11.48013 | 0.625 | -3.980955807 | 0.625 | -12.52908 | 0.625 | -12.23657
0.6348 | 28.14395586 | 0.6348 | 13.84579 | 0.6348 | -2.800058573 | 0.6348 | -12.98177 | 0.6348 | -13.98145
0.6445 | 26.18077 | 0.6445 | 11.53076 | 0.6445 | -1.864829392 | 0.6445 | -13.33778 | 0.6445 | -16.11275
0.6543 | 28.0527 | 0.6543 | 11.84153 | 0.6543 | 1.45169528 | 0.6543 | -9.282890824 | 0.6543 | -17.28736
0.6641 | 28.65195 | 0.6641 | 14.34042 | 0.6641 | -1.937733905 | 0.6641 | -12.8072 | 0.6641 | -15.99655
0.6738 | 25.88048 | 0.6738 | 15.33272909 | 0.6738 | -3.850933863 | 0.6738 | -13.70242 | 0.6738 | -15.8177712
0.6836 | 27.40609 | 0.6836 | 13.56107 | 0.6836 | -1.078089699 | 0.6836 | -12.90091 | 0.6836 | -13.97687
0.6934 | 26.14079 | 0.6934 | 13.56569 | 0.6934 | -2.733693109 | 0.6934 | -9.774576174 | 0.6934 | -10.99346
0.7031 | 27.33334 | 0.7031 | 14.48422 | 0.7031 | 0.117573445 | 0.7031 | -11.27821 | 0.7031 | -12.99334
0.7129 | 26.10155 | 0.7129 | 14.19457 | 0.7129 | -1.060560026 | 0.7129 | -15.0249 | 0.7129 | -13.09918
0.7227 | 25.79713 | 0.7227 | 15.47356369 | 0.7227 | -3.735619248 | 0.7227 | -14.35509068 | 0.7227 | -14.5519
0.7324 | 31.03637835 | 0.7324 | 15.75298 | 0.7324 | 1.646732853 | 0.7324 | -12.32647 | 0.7324 | -16.54361
0.7422 | 30.49893 | 0.7422 | 14.78202 | 0.7422 | 1.589884341 | 0.7422 | -11.21506 | 0.7422 | -16.02705
0.752 | 28.08687 | 0.752 | 13.31333 | 0.752 | -3.593099536 | 0.752 | -11.66425 | 0.752 | -15.84078
0.7617 | 28.94756 | 0.7617 | 17.3812 | 0.7617 | -0.838831838 | 0.7617 | -12.35331 | 0.7617 | -17.69614
0.7715 | 29.1313 | 0.7715 | 16.66233 | 0.7715 | -0.080044983 | 0.7715 | -12.35876698 | 0.7715 | -12.20313
0.7812 | 28.21674 | 0.7812 | 15.30182 | 0.7812 | -2.429850138 | 0.7812 | -11.49603 | 0.7812 | -13.30608
0.791 | 35.87703 | 0.791 | 16.21636 | 0.791 | -2.499252441 | 0.791 | -12.27095 | 0.791 | -15.92761
0.8008 | 33.2362 | 0.8008 | 15.7786 | 0.8008 | 0.199856895 | 0.8008 | -11.10359 | 0.8008 | -16.98496
0.8105 | 31.20818 | 0.8105 | 14.55704 | 0.8105 | -1.911562576 | 0.8105 | -9.900042787 | 0.8105 | -12.99914
0.8203 | 28.95325 | 0.8203 | 13.43746 | 0.8203 | 2.826836717 | 0.8203 | -10.10627 | 0.8203 | -10.07799
0.8301 | 32.95294 | 0.8301 | 14.21064 | 0.8301 | -1.501750521 | 0.8301 | -13.36636 | 0.8301 | -14.392
0.8398 | 34.29159 | 0.8398 | 16.7981 | 0.8398 | -1.062021111 | 0.8398 | -14.37496976 | 0.8398 | -17.91934
0.8496 | 33.18226 | 0.8496 | 13.57832225 | 0.8496 | -2.777613117 | 0.8496 | -11.79383 | 0.8496 | -16.44735
0.8594 | 36.1940125 | 0.8594 | 12.3169 | 0.8594 | -4.055358004 | 0.8594 | -12.7831 | 0.8594 | -12.44958
0.8691 | 33.86621 | 0.8691 | 12.95282 | 0.8691 | -3.573133145 | 0.8691 | -12.64094 | 0.8691 | -12.75298
0.8789 | 31.62698 | 0.8789 | 13.74430838 | 0.8789 | -3.257023054 | 0.8789 | -13.03233 | 0.8789 | -16.08741
0.8887 | 32.70690795 | 0.8887 | 15.95236 | 0.8887 | -1.05142266 | 0.8887 | -9.021926089 | 0.8887 | -16.61611
0.8984 | 31.37222 | 0.8984 | 14.0444 | 0.8984 | 2.074693621 | 0.8984 | -14.08359 | 0.8984 | -13.86301
0.9082 | 30.45999 | 0.9082 | 15.7074 | 0.9082 | -2.745288075 | 0.9082 | -14.52226 | 0.9082 | -14.50082
0.918 | 28.64634 | 0.918 | 14.86718 | 0.918 | -0.289945365 | 0.918 | -13.04266043 | 0.918 | -14.01863
0.9277 | 31.50301 | 0.9277 | 10.9497 | 0.9277 | 0.313957607 | 0.9277 | -13.94626 | 0.9277 | -15.51354886
0.9375 | 28.95923 | 0.9375 | 13.15965 | 0.9375 | -5.244775093 | 0.9375 | -8.381698281 | 0.9375 | -13.88607
0.9473 | 31.66906 | 0.9473 | 17.18523 | 0.9473 | 1.770360977 | 0.9473 | -14.5915 | 0.9473 | -13.62512
0.957 | 34.74444 | 0.957 | 13.56012 | 0.957 | 3.887684434 | 0.957 | -13.03083 | 0.957 | -12.11333
0.9668 | 31.69732 | 0.9668 | 15.91838 | 0.9668 | 4.24744183 | 0.9668 | -11.9758 | 0.9668 | -18.60225
0.9766 | 34.7637 | 0.9766 | 14.05007788 | 0.9766 | -0.474175758 | 0.9766 | -14.74254 | 0.9766 | -14.49881
0.9863 | 33.74912 | 0.9863 | 15.03251493 | 0.9863 | 0.366533495 | 0.9863 | -12.79758173 | 0.9863 | -16.99801
0.9961 | 37.54029 | 0.9961 | 13.65844 | 0.9961 | 0.864455287 | 0.9961 | -11.19894 | 0.9961 | -16.0909
1.0059 | 36.83201 | 1.0059 | 12.86227 | 1.0059 | -1.640274422 | 1.0059 | -10.04239195 | 1.0059 | -20.66772
1.0156 | 33.19203 | 1.0156 | 17.68284 | 1.0156 | 0.210335911 | 1.0156 | -13.92556238 | 1.0156 | -13.41976691
1.0254 | 32.11117 | 1.0254 | 14.23877 | 1.0254 | 1.23105885 | 1.0254 | -8.328104159 | 1.0254 | -14.08747863
1.0352 | 32.55191 | 1.0352 | 16.44201 | 1.0352 | 2.304105728 | 1.0352 | -10.58753 | 1.0352 | -11.40351
1.0449 | 34.51205 | 1.0449 | 20.22544 | 1.0449 | 1.564961567 | 1.0449 | -10.17077 | 1.0449 | -12.33947
1.0547 | 34.42681 | 1.0547 | 18.23484 | 1.0547 | 3.721319081 | 1.0547 | -13.35072 | 1.0547 | -13.18029128
1.0645 | 37.27485 | 1.0645 | 18.38385 | 1.0645 | 1.649287879 | 1.0645 | -10.54784 | 1.0645 | -10.51614
1.0742 | 32.26721 | 1.0742 | 24.18068 | 1.0742 | 3.93986702 | 1.0742 | -9.404435987 | 1.0742 | -10.70234
1.084 | 39.03066 | 1.084 | 21.98107 | 1.084 | 4.875660525 | 1.084 | -12.82832 | 1.084 | -12.48595
1.0938 | 45.20612 | 1.0938 | 20.67590598 | 1.0938 | 2.987399639 | 1.0938 | -12.15582 | 1.0938 | -13.13206
1.1035 | 37.67569 | 1.1035 | 28.16083 | 1.1035 | 5.921960692 | 1.1035 | -9.177622269 | 1.1035 | -15.83901
1.1133 | 47.81396 | 1.1133 | 28.95871 | 1.1133 | 7.67467136 | 1.1133 | -9.743095725 | 1.1133 | -13.69374
1.123 | 52.03643 | 1.123 | 29.14532 | 1.123 | 10.41712123 | 1.123 | -10.14136 | 1.123 | -14.88923
1.1328 | 58.96157 | 1.1328 | 32.08532 | 1.1328 | 15.56011 | 1.1328 | -4.266465839 | 1.1328 | -13.26115
1.1426 | 54.9606 | 1.1426 | 30.21362 | 1.1426 | 17.46417 | 1.1426 | -3.143633949 | 1.1426 | -11.1498
1.1523 | 63.14151 | 1.1523 | 33.84338 | 1.1523 | 18.82904 | 1.1523 | -0.225016847 | 1.1523 | -11.44399168
1.1621 | 58.16902 | 1.1621 | 30.98855 | 1.1621 | 18.86352431 | 1.1621 | -0.272526358 | 1.1621 | -7.192041376
1.1719 | 57.02086 | 1.1719 | 35.4583 | 1.1719 | 17.39482 | 1.1719 | 2.247413358 | 1.1719 | -2.510848863
1.1816 | 63.06633 | 1.1816 | 34.70705 | 1.1816 | 18.70732056 | 1.1816 | 1.054310269 | 1.1816 | -3.740507527
1.1914 | 56.57068 | 1.1914 | 33.32553 | 1.1914 | 20.49158 | 1.1914 | 2.543931187 | 1.1914 | -4.578584048
1.2012 | 59.93449 | 1.2012 | 35.52483 | 1.2012 | 19.10012 | 1.2012 | 10.26794 | 1.2012 | -0.074432396
1.2109 | 57.09239 | 1.2109 | 34.52257 | 1.2109 | 18.02374 | 1.2109 | 7.060195785 | 1.2109 | 1.921385265
1.2207 | 61.42378 | 1.2207 | 37.18963 | 1.2207 | 22.79968 | 1.2207 | 8.763768128 | 1.2207 | 3.278923687
1.2305 | 66.24415 | 1.2305 | 35.79148 | 1.2305 | 20.77091 | 1.2305 | 2.835255582 | 1.2305 | -0.502570692
1.2402 | 68.6697 | 1.2402 | 39.78711 | 1.2402 | 24.5686993 | 1.2402 | 5.952409701 | 1.2402 | -1.876639144
1.25 | 58.7053 | 1.25 | 38.14945 | 1.25 | 18.79563 | 1.25 | 10.04517 | 1.25 | -0.709734086
1.2598 | 61.55259 | 1.2598 | 36.9256 | 1.2598 | 22.56154 | 1.2598 | 7.332036039 | 1.2598 | -1.924744574
1.2695 | 64.03882 | 1.2695 | 37.64227964 | 1.2695 | 23.33323 | 1.2695 | 9.038232383 | 1.2695 | 0.759664472
1.2793 | 65.01684431 | 1.2793 | 36.43957 | 1.2793 | 20.53708 | 1.2793 | 8.844226832 | 1.2793 | -0.063929269
1.2891 | 60.40857 | 1.2891 | 35.21411214 | 1.2891 | 23.57089892 | 1.2891 | 6.627749535 | 1.2891 | -1.421971829
1.2988 | 59.97175 | 1.2988 | 33.60774 | 1.2988 | 22.77801279 | 1.2988 | 9.249337018 | 1.2988 | 2.450638276
1.3086 | 56.96722772 | 1.3086 | 33.06359 | 1.3086 | 21.23417 | 1.3086 | 4.469825653 | 1.3086 | 0.926897119
1.3184 | 55.10185 | 1.3184 | 35.03174521 | 1.3184 | 21.47633 | 1.3184 | 8.215711568 | 1.3184 | 1.949852012
1.3281 | 57.07877 | 1.3281 | 35.56119 | 1.3281 | 20.83513 | 1.3281 | 8.158424171 | 1.3281 | 5.27410768
1.3379 | 58.68366 | 1.3379 | 31.13607 | 1.3379 | 18.98523 | 1.3379 | 4.63551085 | 1.3379 | 1.235547243
1.3477 | 58.18816 | 1.3477 | 29.22967 | 1.3477 | 17.80851 | 1.3477 | 6.199669442 | 1.3477 | 0.499451853
1.3574 | 56.00722 | 1.3574 | 31.86962 | 1.3574 | 17.95905 | 1.3574 | 4.752328678 | 1.3574 | -0.442888813
1.3672 | 57.65755 | 1.3672 | 27.82814 | 1.3672 | 10.8232 | 1.3672 | 7.770606317 | 1.3672 | 0.542435155
1.377 | 52.34513 | 1.377 | 26.88806 | 1.377 | 15.58922 | 1.377 | 4.72860469 | 1.377 | -1.372977131
1.3867 | 46.67349 | 1.3867 | 28.19196 | 1.3867 | 13.16972 | 1.3867 | 4.92158928 | 1.3867 | 0.438937277
1.3965 | 46.56129 | 1.3965 | 25.55485 | 1.3965 | 12.88988 | 1.3965 | 5.711233243 | 1.3965 | -1.715387189
1.4062 | 41.9611 | 1.4062 | 23.69417 | 1.4062 | 9.720577509 | 1.4062 | 1.35934315 | 1.4062 | 0.499707712
1.416 | 44.28238 | 1.416 | 25.32053 | 1.416 | 8.219755255 | 1.416 | 1.887908147 | 1.416 | -1.889526466
1.4258 | 41.7764 | 1.4258 | 23.76493 | 1.4258 | 11.84495 | 1.4258 | 0.743468772 | 1.4258 | -5.266155349
1.4355 | 44.80115 | 1.4355 | 23.63795 | 1.4355 | 8.476309595 | 1.4355 | -2.031713084 | 1.4355 | -9.481063462
1.4453 | 47.48364 | 1.4453 | 28.22334 | 1.4453 | 11.50955 | 1.4453 | -1.907983096 | 1.4453 | -3.868470667
1.4551 | 47.31344 | 1.4551 | 25.19761 | 1.4551 | 10.76968736 | 1.4551 | -2.132172085 | 1.4551 | -6.881813752
1.4648 | 48.39297384 | 1.4648 | 26.35659 | 1.4648 | 10.99744 | 1.4648 | 0.275722978 | 1.4648 | -5.534517695
1.4746 | 44.18287 | 1.4746 | 26.20636 | 1.4746 | 11.90489 | 1.4746 | -5.459575332 | 1.4746 | -7.290754002
1.4844 | 45.9852 | 1.4844 | 25.9582 | 1.4844 | 9.688815917 | 1.4844 | -0.585862144 | 1.4844 | -7.731021615
1.4941 | 47.01404 | 1.4941 | 28.01481 | 1.4941 | 11.46084 | 1.4941 | 1.306098857 | 1.4941 | -7.068295381
1.5039 | 48.69601 | 1.5039 | 30.35283 | 1.5039 | 12.43256 | 1.5039 | 2.951466304 | 1.5039 | -7.381173782
1.5137 | 47.13134 | 1.5137 | 28.97952 | 1.5137 | 8.532272768 | 1.5137 | 2.538714034 | 1.5137 | -8.669574163
1.5234 | 50.23906 | 1.5234 | 28.30002 | 1.5234 | 10.03381 | 1.5234 | -1.03317092 | 1.5234 | -8.629115182
1.5332 | 50.42838864 | 1.5332 | 26.74479 | 1.5332 | 10.53018 | 1.5332 | 2.126627951 | 1.5332 | -10.41831
1.543 | 58.03655833 | 1.543 | 26.21906111 | 1.543 | 11.71708 | 1.543 | -1.691104844 | 1.543 | -2.806386037
1.5527 | 46.07196 | 1.5527 | 25.44018 | 1.5527 | 9.157049353 | 1.5527 | 0.240132213 | 1.5527 | -5.483232089
1.5625 | 49.50083 | 1.5625 | 28.30236 | 1.5625 | 7.59887218 | 1.5625 | 0.323155255 | 1.5625 | -5.001559039
1.5723 | 48.34841 | 1.5723 | 24.82144 | 1.5723 | 12.67741 | 1.5723 | 2.118029079 | 1.5723 | -4.71503241
1.582 | 47.47557 | 1.582 | 23.91275 | 1.582 | 11.71624 | 1.582 | 3.1196294 | 1.582 | -4.453711736
1.5918 | 48.12229 | 1.5918 | 26.86498 | 1.5918 | 12.81476 | 1.5918 | -0.316595433 | 1.5918 | -5.78614301
1.6016 | 46.62829 | 1.6016 | 26.44564 | 1.6016 | 11.50979 | 1.6016 | 2.169998625 | 1.6016 | -7.117059431
1.6113 | 47.82019 | 1.6113 | 25.49141 | 1.6113 | 13.26478 | 1.6113 | -0.472012907 | 1.6113 | -3.258238721
1.6211 | 44.93471235 | 1.6211 | 21.83751 | 1.6211 | 9.388414328 | 1.6211 | 0.112155894 | 1.6211 | -8.175601251
1.6309 | 45.44518 | 1.6309 | 25.16384935 | 1.6309 | 9.572223062 | 1.6309 | -0.426681618 | 1.6309 | -2.280836343
1.6406 | 46.76824 | 1.6406 | 25.82007 | 1.6406 | 11.76984 | 1.6406 | -0.057397956 | 1.6406 | -9.409822524
1.6504 | 42.72573 | 1.6504 | 22.59211 | 1.6504 | 12.90188 | 1.6504 | 0.071608297 | 1.6504 | -3.811802599
1.6602 | 39.22859 | 1.6602 | 21.89511 | 1.6602 | 8.816570044 | 1.6602 | -2.543796436 | 1.6602 | -3.135269508
1.6699 | 44.82268 | 1.6699 | 23.49846 | 1.6699 | 3.046529309 | 1.6699 | -3.719369706 | 1.6699 | -4.073698656
1.6797 | 38.03618 | 1.6797 | 19.48051 | 1.6797 | 4.251152277 | 1.6797 | -3.956841829 | 1.6797 | -1.287833438
1.6895 | 39.05619 | 1.6895 | 22.19854 | 1.6895 | 9.107721271 | 1.6895 | -2.11471357 | 1.6895 | -5.890822504
1.6992 | 36.19599 | 1.6992 | 21.89743 | 1.6992 | 6.240377552 | 1.6992 | -4.621652188 | 1.6992 | -8.566661272
1.709 | 38.86272 | 1.709 | 19.7081 | 1.709 | 8.096311358 | 1.709 | -5.09355159 | 1.709 | -6.6508085
1.7188 | 38.21881 | 1.7188 | 21.21062018 | 1.7188 | 7.307658088 | 1.7188 | -1.762283064 | 1.7188 | -4.073266464
1.7285 | 36.05702 | 1.7285 | 22.06826 | 1.7285 | 9.866525652 | 1.7285 | -5.890206667 | 1.7285 | -9.861856233
1.7383 | 39.53166 | 1.7383 | 20.04969 | 1.7383 | 3.890779626 | 1.7383 | -0.309030911 | 1.7383 | -4.715458199
1.748 | 37.17929 | 1.748 | 21.27042 | 1.748 | 6.760010729 | 1.748 | -2.898241219 | 1.748 | -5.592782982
1.7578 | 33.80297 | 1.7578 | 19.05587 | 1.7578 | 7.525753463 | 1.7578 | -1.206640736 | 1.7578 | -7.751310477
1.7676 | 37.70428 | 1.7676 | 22.57805 | 1.7676 | 7.003896753 | 1.7676 | -5.797819467 | 1.7676 | -10.50114
1.7773 | 39.93706 | 1.7773 | 21.37466 | 1.7773 | 6.893432001 | 1.7773 | -11.21107 | 1.7773 | -7.756580017
1.7871 | 36.20257834 | 1.7871 | 21.87554 | 1.7871 | 5.531588686 | 1.7871 | -2.553791564 | 1.7871 | -4.325609189
1.7969 | 36.19655 | 1.7969 | 22.10162 | 1.7969 | 2.697380842 | 1.7969 | -2.73677957 | 1.7969 | -11.11713
1.8066 | 35.60629 | 1.8066 | 22.5137 | 1.8066 | 5.071525229 | 1.8066 | -9.44626925 | 1.8066 | -7.864763029
1.8164 | 39.1056 | 1.8164 | 22.39162568 | 1.8164 | 5.191502278 | 1.8164 | -3.529905807 | 1.8164 | -12.62413
1.8262 | 39.5686 | 1.8262 | 20.35098 | 1.8262 | 5.63481939 | 1.8262 | -5.466337316 | 1.8262 | -8.319620974
1.8359 | 39.9647 | 1.8359 | 20.1846 | 1.8359 | 4.209098697 | 1.8359 | -6.401775754 | 1.8359 | -8.864610572
1.8457 | 35.08052 | 1.8457 | 20.65602 | 1.8457 | 5.375535693 | 1.8457 | -12.00825 | 1.8457 | -8.082037093
1.8555 | 40.13138 | 1.8555 | 19.83916 | 1.8555 | 2.702729835 | 1.8555 | -5.841934471 | 1.8555 | -12.37455
1.8652 | 35.84256 | 1.8652 | 21.10172 | 1.8652 | 5.468890886 | 1.8652 | -6.829086342 | 1.8652 | -6.818753318
1.875 | 37.1628 | 1.875 | 19.37254 | 1.875 | 5.754950689 | 1.875 | -5.315928138 | 1.875 | -8.97131802
1.8848 | 38.09212 | 1.8848 | 23.86133885 | 1.8848 | 7.767439238 | 1.8848 | -4.517557099 | 1.8848 | -6.840697606
1.8945 | 35.02248 | 1.8945 | 18.97589 | 1.8945 | 0.841405054 | 1.8945 | -5.66690811 | 1.8945 | -14.16603
1.9043 | 38.80868 | 1.9043 | 18.66366 | 1.9043 | 4.803500487 | 1.9043 | -9.462946327 | 1.9043 | -9.148123791
1.9141 | 38.39756 | 1.9141 | 24.51448 | 1.9141 | 10.62658 | 1.9141 | -7.969637518 | 1.9141 | -8.655500715
1.9238 | 35.83322512 | 1.9238 | 19.93042 | 1.9238 | 5.166195333 | 1.9238 | -7.088542916 | 1.9238 | -10.8208
1.9336 | 37.44005 | 1.9336 | 23.0157 | 1.9336 | 5.008632434 | 1.9336 | -6.899015862 | 1.9336 | -4.991122405
1.9434 | 37.05162 | 1.9434 | 24.03277 | 1.9434 | 1.360416791 | 1.9434 | -9.527080692 | 1.9434 | -6.96627656
1.9531 | 36.36696 | 1.9531 | 22.32142 | 1.9531 | 5.574991228 | 1.9531 | -6.304291892 | 1.9531 | -10.04152
1.9629 | 34.812 | 1.9629 | 20.72184 | 1.9629 | 5.799076171 | 1.9629 | -5.158509593 | 1.9629 | -10.73210733
1.9727 | 37.49559 | 1.9727 | 21.98817 | 1.9727 | 9.151962586 | 1.9727 | -3.502399486 | 1.9727 | -6.689646398
1.9824 | 35.10289 | 1.9824 | 21.69674 | 1.9824 | 1.988745644 | 1.9824 | -5.785900867 | 1.9824 | -9.103917982
1.9922 | 35.31107 | 1.9922 | 16.82672 | 1.9922 | 4.437914176 | 1.9922 | -3.821896971 | 1.9922 | -10.27243
2.002 | 37.02903 | 2.002 | 20.39294 | 2.002 | 5.939197144 | 2.002 | -7.577437209 | 2.002 | -2.082068531
2.0117 | 38.36585 | 2.0117 | 20.0642 | 2.0117 | 6.14604447 | 2.0117 | -5.651881802 | 2.0117 | -8.232398541
2.0215 | 39.41266 | 2.0215 | 19.00926 | 2.0215 | 8.378177881 | 2.0215 | -6.305607967 | 2.0215 | -11.16413
2.0312 | 36.87509 | 2.0312 | 20.57546 | 2.0312 | 6.229855353 | 2.0312 | -2.509778424 | 2.0312 | -6.163221551
2.041 | 34.05208 | 2.041 | 19.83235 | 2.041 | 3.330849577 | 2.041 | -5.22897637 | 2.041 | -5.500493571
2.0508 | 36.95214 | 2.0508 | 21.85847 | 2.0508 | 11.08178 | 2.0508 | -3.839993733 | 2.0508 | -7.405460346
2.0605 | 38.36305 | 2.0605 | 20.5986 | 2.0605 | 7.961210213 | 2.0605 | -3.221644147 | 2.0605 | -5.013066111
2.0703 | 36.52278 | 2.0703 | 21.11439 | 2.0703 | 3.490592062 | 2.0703 | -1.903431548 | 2.0703 | -7.824594504
2.0801 | 35.78565 | 2.0801 | 22.88586 | 2.0801 | 8.054072969 | 2.0801 | -1.823893981 | 2.0801 | -9.969392559
2.0898 | 37.35513 | 2.0898 | 21.8736846 | 2.0898 | 8.83601082 | 2.0898 | -3.544811625 | 2.0898 | -9.458198911
2.0996 | 40.18283 | 2.0996 | 24.75938 | 2.0996 | 4.792015534 | 2.0996 | -1.479133643 | 2.0996 | -7.592824404
2.1094 | 40.15366 | 2.1094 | 23.67185 | 2.1094 | 8.658834267 | 2.1094 | -2.701329649 | 2.1094 | -5.808463902
2.1191 | 42.44486 | 2.1191 | 25.52228 | 2.1191 | 7.67000136 | 2.1191 | 2.78900814 | 2.1191 | -5.023241974
2.1289 | 37.89689159 | 2.1289 | 23.82463 | 2.1289 | 5.872424808 | 2.1289 | -3.742366389 | 2.1289 | -11.3116
2.1387 | 44.82321 | 2.1387 | 26.06742084 | 2.1387 | 12.81813 | 2.1387 | -1.512177987 | 2.1387 | -7.891160785
2.1484 | 44.54473 | 2.1484 | 26.97784 | 2.1484 | 6.671798183 | 2.1484 | -1.49808111 | 2.1484 | -8.006853168
2.1582 | 42.70922 | 2.1582 | 24.04597 | 2.1582 | 8.66499031 | 2.1582 | -1.499603532 | 2.1582 | -6.671386654
2.168 | 39.64236 | 2.168 | 25.58539 | 2.168 | 12.70771 | 2.168 | -1.110632875 | 2.168 | -3.089541569
2.1777 | 42.67138429 | 2.1777 | 24.81865 | 2.1777 | 10.74934 | 2.1777 | -4.457110481 | 2.1777 | -3.361598356
2.1875 | 41.5713 | 2.1875 | 26.97217 | 2.1875 | 11.16467 | 2.1875 | -0.806584503 | 2.1875 | -6.889462238
2.1973 | 40.70047 | 2.1973 | 25.54369159 | 2.1973 | 8.725889493 | 2.1973 | 2.349380666 | 2.1973 | -3.756902588
2.207 | 45.23561 | 2.207 | 29.8552 | 2.207 | 9.195061866 | 2.207 | -0.935695934 | 2.207 | -9.538783343
2.2168 | 40.29873 | 2.2168 | 27.28535 | 2.2168 | 11.45147 | 2.2168 | 1.908003906 | 2.2168 | -7.815909339
2.2266 | 41.77914 | 2.2266 | 28.18943 | 2.2266 | 11.89241 | 2.2266 | -1.249139168 | 2.2266 | -4.780408635
2.2363 | 48.09894 | 2.2363 | 25.80259 | 2.2363 | 11.3514 | 2.2363 | -1.191995398 | 2.2363 | -4.348990333
2.2461 | 47.63252 | 2.2461 | 28.52212 | 2.2461 | 8.280663169 | 2.2461 | -2.878367959 | 2.2461 | 1.195557998
2.2559 | 46.99003417 | 2.2559 | 27.92404 | 2.2559 | 12.50418 | 2.2559 | 1.70089028 | 2.2559 | -3.240154474
2.2656 | 48.01792 | 2.2656 | 27.92566 | 2.2656 | 17.17275125 | 2.2656 | -1.153525154 | 2.2656 | -2.717599855
2.2754 | 45.92186 | 2.2754 | 30.07636 | 2.2754 | 9.308254812 | 2.2754 | 1.138197258 | 2.2754 | -4.994725459
2.2852 | 43.5959 | 2.2852 | 29.05078 | 2.2852 | 11.64620393 | 2.2852 | 1.349324302 | 2.2852 | -3.721766116
2.2949 | 47.37785086 | 2.2949 | 27.57684 | 2.2949 | 12.26062 | 2.2949 | -1.988427393 | 2.2949 | -1.331502572
2.3047 | 47.86841 | 2.3047 | 29.38348 | 2.3047 | 11.23339 | 2.3047 | 0.094326542 | 2.3047 | -0.626550536
2.3145 | 42.6004 | 2.3145 | 25.42379 | 2.3145 | 10.45672 | 2.3145 | 0.099789568 | 2.3145 | -1.287672349
2.3242 | 46.26396 | 2.3242 | 26.70785645 | 2.3242 | 13.06389 | 2.3242 | -3.08560644 | 2.3242 | -5.286330124
2.334 | 46.1714 | 2.334 | 24.73075 | 2.334 | 14.36775 | 2.334 | -0.95436626 | 2.334 | -3.552621347
2.3438 | 44.02083 | 2.3438 | 23.71605 | 2.3438 | 9.480526205 | 2.3438 | 0.096173844 | 2.3438 | -4.408476234
2.3535 | 47.36943 | 2.3535 | 22.60421 | 2.3535 | 9.909888031 | 2.3535 | -1.249585039 | 2.3535 | -5.651731044
2.3633 | 43.27053 | 2.3633 | 23.06043 | 2.3633 | 7.298932178 | 2.3633 | 0.164010835 | 2.3633 | -1.132869511
2.373 | 43.00994 | 2.373 | 21.23602 | 2.373 | 7.218688261 | 2.373 | -3.204909444 | 2.373 | -2.419384255
2.3828 | 42.38453 | 2.3828 | 22.70347 | 2.3828 | 4.44102654 | 2.3828 | -1.375696011 | 2.3828 | -6.022259477
2.3926 | 38.84125 | 2.3926 | 21.20676 | 2.3926 | 9.605959058 | 2.3926 | -1.638407266 | 2.3926 | -7.876423188
2.4023 | 37.98234975 | 2.4023 | 22.36447297 | 2.4023 | 8.082172717 | 2.4023 | -0.289403015 | 2.4023 | -5.56594925
2.4121 | 42.61743 | 2.4121 | 21.35405 | 2.4121 | 12.46534 | 2.4121 | 0.561527813 | 2.4121 | -4.956416087
2.4219 | 37.6439 | 2.4219 | 25.03394 | 2.4219 | 13.0898 | 2.4219 | -1.707309275 | 2.4219 | -7.04492908
2.4316 | 39.77754619 | 2.4316 | 20.71528 | 2.4316 | 8.986467728 | 2.4316 | -0.596984355 | 2.4316 | -3.134639992
2.4414 | 40.83879292 | 2.4414 | 19.727 | 2.4414 | 12.52423 | 2.4414 | -3.299881937 | 2.4414 | -8.323263028
2.4512 | 40.05475 | 2.4512 | 23.16185 | 2.4512 | 8.502909332 | 2.4512 | -5.712161656 | 2.4512 | -9.525914793
2.4609 | 40.3623 | 2.4609 | 23.61980034 | 2.4609 | 10.53976 | 2.4609 | 1.547112479 | 2.4609 | -2.781417279
2.4707 | 37.42350731 | 2.4707 | 22.58039 | 2.4707 | 9.265142144 | 2.4707 | -1.334642729 | 2.4707 | -6.94564369
2.4805 | 44.41842 | 2.4805 | 22.61864 | 2.4805 | 7.102872478 | 2.4805 | -3.798168036 | 2.4805 | -9.947420331
2.4902 | 41.18528 | 2.4902 | 25.88934 | 2.4902 | 10.20227 | 2.4902 | -3.11337586 | 2.4902 | -6.545797223
2.5 | 42.54437983 | 2.5 | 21.20877 | 2.5 | 4.932386801 | 2.5 | 0.770640909 | 2.5 | -7.240006234
2.5098 | 39.40433 | 2.5098 | 21.22561 | 2.5098 | 3.247233108 | 2.5098 | -0.485700075 | 2.5098 | -6.810947671
2.5195 | 42.36394 | 2.5195 | 20.90303693 | 2.5195 | 7.305949694 | 2.5195 | 0.44833374 | 2.5195 | -8.49952572
2.5293 | 38.18007 | 2.5293 | 22.07592 | 2.5293 | 2.304061345 | 2.5293 | -3.040856973 | 2.5293 | -9.122591
2.5391 | 38.62178 | 2.5391 | 22.45173 | 2.5391 | 8.338593761 | 2.5391 | -3.000299039 | 2.5391 | -9.887581691
2.5488 | 38.8149 | 2.5488 | 23.09219 | 2.5488 | 7.573154871 | 2.5488 | -3.412512306 | 2.5488 | -5.037884112
2.5586 | 38.42172 | 2.5586 | 24.90981 | 2.5586 | 4.889490083 | 2.5586 | -2.925519366 | 2.5586 | -6.892583333
2.5684 | 41.78795 | 2.5684 | 22.37342 | 2.5684 | 9.602588834 | 2.5684 | -3.450159566 | 2.5684 | -4.740460427
2.5781 | 44.67644 | 2.5781 | 23.5132128 | 2.5781 | 8.505212609 | 2.5781 | -5.269160029 | 2.5781 | -7.972997846
2.5879 | 46.61489 | 2.5879 | 23.4418 | 2.5879 | 8.983119624 | 2.5879 | -3.17316677 | 2.5879 | -6.927374052
2.5977 | 43.15997 | 2.5977 | 23.61068 | 2.5977 | 7.563523832 | 2.5977 | -4.716012627 | 2.5977 | -7.767625502
2.6074 | 41.0854 | 2.6074 | 24.66882579 | 2.6074 | 8.317564498 | 2.6074 | -8.610943914 | 2.6074 | -7.150935708
2.6172 | 42.46298 | 2.6172 | 20.77122 | 2.6172 | 2.365833207 | 2.6172 | -6.330349133 | 2.6172 | -10.16367
2.627 | 39.68033 | 2.627 | 19.75947991 | 2.627 | 7.692101644 | 2.627 | -4.694584641 | 2.627 | -5.17862034
2.6367 | 37.92875 | 2.6367 | 17.29616 | 2.6367 | 7.994732005 | 2.6367 | -7.438744069 | 2.6367 | -7.906391984
2.6465 | 40.23932 | 2.6465 | 18.88921 | 2.6465 | 6.454640534 | 2.6465 | -3.530907852 | 2.6465 | -7.773634861
2.6562 | 40.45342 | 2.6562 | 21.86941 | 2.6562 | 3.294623748 | 2.6562 | -5.27702854 | 2.6562 | -8.243721095
2.666 | 36.26818 | 2.666 | 20.7725 | 2.666 | 8.026267169 | 2.666 | -2.343920933 | 2.666 | -7.564402767
2.6758 | 39.79534 | 2.6758 | 20.24277 | 2.6758 | 5.498820101 | 2.6758 | -5.716668675 | 2.6758 | -11.82472
2.6855 | 33.79141 | 2.6855 | 21.32063 | 2.6855 | 4.853104474 | 2.6855 | -3.300534445 | 2.6855 | -8.431450697
2.6953 | 40.5864 | 2.6953 | 21.02304 | 2.6953 | 6.916135317 | 2.6953 | -1.595941139 | 2.6953 | -6.886658375
2.7051 | 38.18571 | 2.7051 | 19.3284126 | 2.7051 | 7.759409491 | 2.7051 | -5.625279737 | 2.7051 | -9.320040699
2.7148 | 37.21154 | 2.7148 | 21.85373 | 2.7148 | 5.703902571 | 2.7148 | -5.894774222 | 2.7148 | -9.268157301
2.7246 | 39.2357 | 2.7246 | 18.3034 | 2.7246 | 4.703753802 | 2.7246 | -5.784265813 | 2.7246 | -10.06611
2.7344 | 35.98657 | 2.7344 | 21.71125 | 2.7344 | 7.348508807 | 2.7344 | -7.854507421 | 2.7344 | -10.96184
2.7441 | 40.16788 | 2.7441 | 18.22836 | 2.7441 | 5.234671989 | 2.7441 | -4.763526958 | 2.7441 | -9.048631182
2.7539 | 35.63613 | 2.7539 | 19.9547 | 2.7539 | 4.691466165 | 2.7539 | -4.699757847 | 2.7539 | -10.06668
2.7637 | 34.76074 | 2.7637 | 19.57244 | 2.7637 | 1.626330777 | 2.7637 | -0.528017154 | 2.7637 | -7.364835474
2.7734 | 36.10437 | 2.7734 | 20.50387 | 2.7734 | 5.042324774 | 2.7734 | -9.115819121 | 2.7734 | -13.63836
2.7832 | 38.08906069 | 2.7832 | 17.63205 | 2.7832 | 4.644869477 | 2.7832 | -11.67352 | 2.7832 | -11.45652961
2.793 | 35.81801 | 2.793 | 19.44768 | 2.793 | 4.431903362 | 2.793 | -7.472036523 | 2.793 | -8.390176808
2.8027 | 35.54318 | 2.8027 | 19.80205765 | 2.8027 | 8.745960076 | 2.8027 | -6.589333643 | 2.8027 | -12.79946
2.8125 | 39.6523 | 2.8125 | 19.00297 | 2.8125 | 3.396063985 | 2.8125 | -8.55663151 | 2.8125 | -14.60789
2.8223 | 34.81193 | 2.8223 | 20.00273 | 2.8223 | 4.303790629 | 2.8223 | -8.118477999 | 2.8223 | -10.08536
2.832 | 37.47841 | 2.832 | 21.34203678 | 2.832 | 2.908802417 | 2.832 | -10.49331 | 2.832 | -13.17252
2.8418 | 38.06068562 | 2.8418 | 18.85412 | 2.8418 | 9.401543648 | 2.8418 | -5.281543126 | 2.8418 | -11.44605
2.8516 | 38.98756 | 2.8516 | 17.55000907 | 2.8516 | 3.16358346 | 2.8516 | -11.31311 | 2.8516 | -14.16559
2.8613 | 39.66897 | 2.8613 | 20.36406 | 2.8613 | 1.952100865 | 2.8613 | -8.800882497 | 2.8613 | -12.75545
2.8711 | 37.00155 | 2.8711 | 19.26102 | 2.8711 | -0.141008268 | 2.8711 | -3.819428384 | 2.8711 | -10.78411
2.8809 | 35.59934 | 2.8809 | 20.01499 | 2.8809 | 3.477698192 | 2.8809 | -8.764709346 | 2.8809 | -9.753607446
2.8906 | 41.26918 | 2.8906 | 15.29599 | 2.8906 | 0.873937752 | 2.8906 | -6.388686597 | 2.8906 | -11.88254
2.9004 | 38.57378 | 2.9004 | 19.50227 | 2.9004 | 2.635131823 | 2.9004 | -7.696991088 | 2.9004 | -12.52309652
2.9102 | 35.74373 | 2.9102 | 20.08424 | 2.9102 | 2.807636338 | 2.9102 | -2.845241979 | 2.9102 | -11.47516
2.9199 | 37.87267 | 2.9199 | 21.97841648 | 2.9199 | 2.034715144 | 2.9199 | -7.142256945 | 2.9199 | -11.3753
2.9297 | 36.42505 | 2.9297 | 19.37213 | 2.9297 | 6.760907127 | 2.9297 | -13.28239 | 2.9297 | -11.29796
2.9395 | 37.98509 | 2.9395 | 17.21699 | 2.9395 | 2.899015381 | 2.9395 | -8.637533756 | 2.9395 | -7.187842275
2.9492 | 40.10682 | 2.9492 | 18.31316 | 2.9492 | 7.360611344 | 2.9492 | -8.346613613 | 2.9492 | -7.288558409
2.959 | 34.55331 | 2.959 | 17.78449 | 2.959 | 2.324166999 | 2.959 | -8.935109945 | 2.959 | -10.2943
2.9688 | 34.81509 | 2.9688 | 20.8661 | 2.9688 | 5.093376967 | 2.9688 | -7.935490576 | 2.9688 | -11.31336
2.9785 | 34.43863 | 2.9785 | 20.06897 | 2.9785 | 4.157590447 | 2.9785 | -8.927475428 | 2.9785 | -12.06696732
2.9883 | 32.56079508 | 2.9883 | 19.17645 | 2.9883 | 2.886679722 | 2.9883 | -6.299138768 | 2.9883 | -15.84627
2.998 | 35.91892 | 2.998 | 21.40264 | 2.998 | 5.518126418 | 2.998 | -8.34584469 | 2.998 | -11.5392
3.0078 | 37.29775 | 3.0078 | 21.17583 | 3.0078 | 3.496843856 | 3.0078 | -6.524618948 | 3.0078 | -11.74899
3.0176 | 36.18289 | 3.0176 | 19.50735 | 3.0176 | 5.274638534 | 3.0176 | -8.394524921 | 3.0176 | -8.169201901
3.0273 | 37.17036 | 3.0273 | 21.09539 | 3.0273 | 2.280817134 | 3.0273 | -5.6480075 | 3.0273 | -12.03852
3.0371 | 36.03311 | 3.0371 | 22.06129 | 3.0371 | 5.629810621 | 3.0371 | -6.988086388 | 3.0371 | -12.17899
3.0469 | 43.6853664 | 3.0469 | 18.63283 | 3.0469 | 2.204037883 | 3.0469 | -7.690727361 | 3.0469 | -14.89705639
3.0566 | 35.78903852 | 3.0566 | 22.16301 | 3.0566 | 4.226753954 | 3.0566 | -6.906292401 | 3.0566 | -14.15435
3.0664 | 39.47758 | 3.0664 | 20.98968 | 3.0664 | 3.270462039 | 3.0664 | -5.921407719 | 3.0664 | -11.68024
3.0762 | 36.4122 | 3.0762 | 23.97036 | 3.0762 | 7.326945779 | 3.0762 | -7.777116843 | 3.0762 | -10.53516
3.0859 | 37.95373 | 3.0859 | 18.73092 | 3.0859 | 2.534993109 | 3.0859 | -6.915957783 | 3.0859 | -11.2730416
3.0957 | 40.61824 | 3.0957 | 20.23163 | 3.0957 | 2.313128061 | 3.0957 | -5.940240226 | 3.0957 | -16.40839
3.1055 | 39.10734 | 3.1055 | 18.05177 | 3.1055 | 3.754214849 | 3.1055 | -8.844370022 | 3.1055 | -7.69554521
3.1152 | 38.54001 | 3.1152 | 21.20819 | 3.1152 | 5.724289222 | 3.1152 | -10.52915 | 3.1152 | -9.922501631
3.125 | 38.15118 | 3.125 | 22.44929783 | 3.125 | 2.272656129 | 3.125 | -6.423256709 | 3.125 | -13.09004
3.1348 | 38.03238 | 3.1348 | 17.80772 | 3.1348 | 6.079222076 | 3.1348 | -5.113921361 | 3.1348 | -11.88205
3.1445 | 40.26223 | 3.1445 | 20.44742 | 3.1445 | 1.704922324 | 3.1445 | -7.126685232 | 3.1445 | -11.10539
3.1543 | 34.79846 | 3.1543 | 21.72997 | 3.1543 | 3.584116057 | 3.1543 | -7.484168164 | 3.1543 | -9.914628463
3.1641 | 34.40834 | 3.1641 | 18.4565 | 3.1641 | 5.180062144 | 3.1641 | -9.92638641 | 3.1641 | -12.33685
3.1738 | 40.81319 | 3.1738 | 21.25263 | 3.1738 | 7.333250251 | 3.1738 | -5.325516686 | 3.1738 | -11.95255
3.1836 | 34.46891 | 3.1836 | 16.18874 | 3.1836 | 3.74331692 | 3.1836 | -6.447992055 | 3.1836 | -12.29689
3.1934 | 35.38567 | 3.1934 | 21.41168341 | 3.1934 | 3.213711607 | 3.1934 | -4.113077011 | 3.1934 | -10.74567
3.2031 | 34.12517 | 3.2031 | 18.80592 | 3.2031 | 4.653989163 | 3.2031 | -5.772290751 | 3.2031 | -11.73642
3.2129 | 36.05845 | 3.2129 | 19.02448 | 3.2129 | 0.727550287 | 3.2129 | -4.713586241 | 3.2129 | -8.619487053
3.2227 | 39.02009 | 3.2227 | 21.91053 | 3.2227 | 9.489017539 | 3.2227 | -8.392357267 | 3.2227 | -13.2852
3.2324 | 38.82879 | 3.2324 | 24.10081 | 3.2324 | 3.667525307 | 3.2324 | -8.768910193 | 3.2324 | -12.43624
3.2422 | 37.27064 | 3.2422 | 20.0841 | 3.2422 | 1.743316971 | 3.2422 | -4.46861377 | 3.2422 | -8.826947887
3.252 | 40.37703 | 3.252 | 18.60578 | 3.252 | 5.453321501 | 3.252 | -5.41883579 | 3.252 | -12.44116
3.2617 | 38.59955 | 3.2617 | 17.0266 | 3.2617 | 9.10777133 | 3.2617 | -3.871691006 | 3.2617 | -16.08248
3.2715 | 39.46869 | 3.2715 | 17.58113 | 3.2715 | 1.247120963 | 3.2715 | -4.334939003 | 3.2715 | -15.69659
3.2812 | 38.02217 | 3.2812 | 17.91225 | 3.2812 | 7.765009068 | 3.2812 | -7.956182235 | 3.2812 | -7.002245984
3.291 | 37.41146 | 3.291 | 21.3182671 | 3.291 | 4.567845899 | 3.291 | -6.678184145 | 3.291 | -10.44403
3.3008 | 37.42187 | 3.3008 | 18.1547 | 3.3008 | 3.228338319 | 3.3008 | -1.966969139 | 3.3008 | -14.24565
3.3105 | 36.262176 | 3.3105 | 20.67947 | 3.3105 | 3.68926907 | 3.3105 | -5.634941626 | 3.3105 | -13.40381
3.3203 | 40.65831 | 3.3203 | 18.97106 | 3.3203 | 4.680331331 | 3.3203 | -7.90988619 | 3.3203 | -12.50405
3.3301 | 35.79974 | 3.3301 | 19.39837 | 3.3301 | 2.786352707 | 3.3301 | -5.929103936 | 3.3301 | -12.94653
3.3398 | 38.72037 | 3.3398 | 22.25835 | 3.3398 | 4.273816885 | 3.3398 | -5.828634603 | 3.3398 | -12.43627
3.3496 | 36.74269 | 3.3496 | 20.58790531 | 3.3496 | 3.701038077 | 3.3496 | -5.69902244 | 3.3496 | -11.44135
3.3594 | 33.10986 | 3.3594 | 16.08702 | 3.3594 | 6.698970683 | 3.3594 | -4.694213567 | 3.3594 | -8.106915047
3.3691 | 32.29305 | 3.3691 | 16.72045 | 3.3691 | 5.593016976 | 3.3691 | -9.339302778 | 3.3691 | -15.97597613
3.3789 | 38.4126 | 3.3789 | 20.24093 | 3.3789 | 1.361199684 | 3.3789 | -5.762319779 | 3.3789 | -12.3229
3.3887 | 37.9674 | 3.3887 | 22.11228 | 3.3887 | 4.810590181 | 3.3887 | -2.750887361 | 3.3887 | -12.16049
3.3984 | 36.36388 | 3.3984 | 19.39367 | 3.3984 | 6.648155977 | 3.3984 | -4.951097071 | 3.3984 | -14.10702
3.4082 | 36.47794 | 3.4082 | 21.41187 | 3.4082 | 1.944305695 | 3.4082 | -7.980660303 | 3.4082 | -12.84367
3.418 | 31.82479 | 3.418 | 18.76213355 | 3.418 | 2.417352953 | 3.418 | -4.042991204 | 3.418 | -11.47711766
3.4277 | 37.72099 | 3.4277 | 18.68847 | 3.4277 | 7.530368166 | 3.4277 | -10.11735 | 3.4277 | -12.06192
3.4375 | 37.8768 | 3.4375 | 19.17208 | 3.4375 | 7.099885843 | 3.4375 | -8.759386255 | 3.4375 | -15.00396
3.4473 | 38.1399 | 3.4473 | 20.07584 | 3.4473 | 7.47016049 | 3.4473 | -7.041559438 | 3.4473 | -12.0787
3.457 | 38.22391 | 3.457 | 22.84151 | 3.457 | 4.124895495 | 3.457 | -8.828841383 | 3.457 | -10.33259
3.4668 | 38.21375 | 3.4668 | 20.51363 | 3.4668 | 4.273743834 | 3.4668 | -9.326282889 | 3.4668 | -13.31220381
3.4766 | 41.07215 | 3.4766 | 18.81343 | 3.4766 | 2.305484668 | 3.4766 | -10.40251 | 3.4766 | -11.00158
3.4863 | 36.53497668 | 3.4863 | 17.69242 | 3.4863 | 9.098635637 | 3.4863 | -10.39674 | 3.4863 | -12.75565
3.4961 | 39.15119 | 3.4961 | 20.25339 | 3.4961 | 6.099521415 | 3.4961 | -10.98926 | 3.4961 | -12.18138379
3.5059 | 39.27201 | 3.5059 | 20.45738 | 3.5059 | 6.58914214 | 3.5059 | -6.243945099 | 3.5059 | -12.03895
3.5156 | 39.73499 | 3.5156 | 16.62433 | 3.5156 | 6.287721335 | 3.5156 | -8.148069028 | 3.5156 | -13.91383
3.5254 | 34.73086 | 3.5254 | 16.4853 | 3.5254 | 4.549007863 | 3.5254 | -8.369993302 | 3.5254 | -13.18082
3.5352 | 37.98891 | 3.5352 | 18.48129 | 3.5352 | 4.543084069 | 3.5352 | -4.615396319 | 3.5352 | -10.40526
3.5449 | 36.89065 | 3.5449 | 22.15737 | 3.5449 | 0.328910246 | 3.5449 | -9.021041333 | 3.5449 | -12.27426
3.5547 | 38.90382126 | 3.5547 | 20.59629 | 3.5547 | 6.126507651 | 3.5547 | -7.490203134 | 3.5547 | -11.17802
3.5645 | 35.87200772 | 3.5645 | 21.88403 | 3.5645 | 4.26276325 | 3.5645 | -6.39910344 | 3.5645 | -12.34191
3.5742 | 38.6442 | 3.5742 | 18.31547 | 3.5742 | 2.385976695 | 3.5742 | -11.20945 | 3.5742 | -11.9421
3.584 | 39.78198 | 3.584 | 16.28631 | 3.584 | 1.522040693 | 3.584 | -9.176296298 | 3.584 | -15.26808
3.5938 | 36.8306 | 3.5938 | 17.76039 | 3.5938 | 2.643429325 | 3.5938 | -8.714230498 | 3.5938 | -11.95353223
3.6035 | 37.59752 | 3.6035 | 20.38126 | 3.6035 | 1.862015633 | 3.6035 | -8.601457812 | 3.6035 | -14.3959
3.6133 | 35.57670163 | 3.6133 | 18.97531 | 3.6133 | 5.046331207 | 3.6133 | -7.912921719 | 3.6133 | -12.63571
3.623 | 34.11017 | 3.623 | 16.86761 | 3.623 | 4.407135129 | 3.623 | -3.736666113 | 3.623 | -11.2147
3.6328 | 34.35392 | 3.6328 | 20.40232 | 3.6328 | 4.91662533 | 3.6328 | -5.004975828 | 3.6328 | -16.3615169
3.6426 | 37.90732706 | 3.6426 | 17.05236 | 3.6426 | 4.753997491 | 3.6426 | -9.496556013 | 3.6426 | -14.84229
3.6523 | 32.5268507 | 3.6523 | 18.25631 | 3.6523 | 0.982191414 | 3.6523 | -11.72136981 | 3.6523 | -15.30855
3.6621 | 35.17107 | 3.6621 | 18.26724 | 3.6621 | 2.63228314 | 3.6621 | -9.878362762 | 3.6621 | -15.80585
3.6719 | 33.30756 | 3.6719 | 15.68580512 | 3.6719 | 3.177461622 | 3.6719 | -8.693416603 | 3.6719 | -14.51004
3.6816 | 41.96816 | 3.6816 | 17.01455 | 3.6816 | 5.470622564 | 3.6816 | -4.862834467 | 3.6816 | -15.6591
3.6914 | 37.97611 | 3.6914 | 20.02301 | 3.6914 | 5.053085042 | 3.6914 | -7.633856731 | 3.6914 | -11.1355
3.7012 | 35.11115 | 3.7012 | 18.86204 | 3.7012 | 1.032040163 | 3.7012 | -8.709998219 | 3.7012 | -14.57581
3.7109 | 34.60866 | 3.7109 | 17.51552 | 3.7109 | 4.829951213 | 3.7109 | -6.858243141 | 3.7109 | -11.2878
3.7207 | 40.02379 | 3.7207 | 21.35245 | 3.7207 | 5.733596045 | 3.7207 | -1.54933834 | 3.7207 | -12.80897297
3.7305 | 37.16558 | 3.7305 | 20.31531 | 3.7305 | -0.492757827 | 3.7305 | -6.454946124 | 3.7305 | -12.14808
3.7402 | 34.82454 | 3.7402 | 15.52783 | 3.7402 | 0.183685297 | 3.7402 | -7.742149173 | 3.7402 | -17.08322
3.75 | 39.58584 | 3.75 | 18.32367 | 3.75 | 3.42123094 | 3.75 | -5.607283674 | 3.75 | -14.6331219
3.7598 | 38.94459 | 3.7598 | 21.39833 | 3.7598 | 1.268439955 | 3.7598 | -5.37680753 | 3.7598 | -9.686659905
3.7695 | 37.21924 | 3.7695 | 20.2902 | 3.7695 | 5.234908313 | 3.7695 | -11.02442 | 3.7695 | -16.46865
3.7793 | 36.76992 | 3.7793 | 19.03468 | 3.7793 | 3.758082748 | 3.7793 | -10.79264 | 3.7793 | -15.07729
3.7891 | 35.87071 | 3.7891 | 15.77846 | 3.7891 | 3.908527433 | 3.7891 | -7.433916326 | 3.7891 | -10.88603
3.7988 | 35.61688 | 3.7988 | 16.29026 | 3.7988 | 2.549111086 | 3.7988 | -10.39704 | 3.7988 | -10.37096
3.8086 | 28.32266 | 3.8086 | 20.14407 | 3.8086 | 1.297800191 | 3.8086 | -8.984936867 | 3.8086 | -15.64323
3.8184 | 35.31461 | 3.8184 | 19.2728 | 3.8184 | 0.643222302 | 3.8184 | -4.346058413 | 3.8184 | -12.35522
3.8281 | 38.55808 | 3.8281 | 18.46048 | 3.8281 | 3.565896768 | 3.8281 | -9.361339035 | 3.8281 | -11.81244
3.8379 | 36.19552 | 3.8379 | 19.24701035 | 3.8379 | 4.3242026 | 3.8379 | -10.32381 | 3.8379 | -14.06061
3.8477 | 38.35201 | 3.8477 | 18.52463 | 3.8477 | 2.982803853 | 3.8477 | -6.988276145 | 3.8477 | -14.62939
3.8574 | 36.67532932 | 3.8574 | 18.21461 | 3.8574 | -0.098799082 | 3.8574 | -8.875336498 | 3.8574 | -14.04252
3.8672 | 37.75508143 | 3.8672 | 18.69962 | 3.8672 | 1.71428328 | 3.8672 | -8.187856292 | 3.8672 | -12.87976
3.877 | 32.35939 | 3.877 | 17.89198 | 3.877 | 5.428425502 | 3.877 | -6.266009877 | 3.877 | -16.84160321
3.8867 | 36.92905 | 3.8867 | 19.60224 | 3.8867 | 3.615975438 | 3.8867 | -13.97982 | 3.8867 | -14.3669
3.8965 | 34.26496 | 3.8965 | 19.44598 | 3.8965 | 3.604955855 | 3.8965 | -13.44575 | 3.8965 | -17.23508
3.9063 | 35.89218 | 3.9063 | 17.58416649 | 3.9063 | 2.378464706 | 3.9063 | -9.165841038 | 3.9063 | -15.12391
3.916 | 37.23394 | 3.916 | 20.03713 | 3.916 | 3.004608734 | 3.916 | -10.60515 | 3.916 | -9.499826701
3.9258 | 36.2329 | 3.9258 | 17.89612 | 3.9258 | 3.822317813 | 3.9258 | -13.19413 | 3.9258 | -15.60239
3.9355 | 35.409 | 3.9355 | 17.40533 | 3.9355 | 3.46748333 | 3.9355 | -10.75786 | 3.9355 | -11.9897
3.9453 | 34.04655 | 3.9453 | 18.76311 | 3.9453 | -1.006048624 | 3.9453 | -8.943638531 | 3.9453 | -12.44361
3.9551 | 37.11326 | 3.9551 | 14.69489 | 3.9551 | 5.409228615 | 3.9551 | -8.747498505 | 3.9551 | -13.24006
3.9648 | 40.19523 | 3.9648 | 17.996151 | 3.9648 | 7.995055639 | 3.9648 | -11.28515345 | 3.9648 | -14.33606
3.9746 | 34.48278876 | 3.9746 | 16.92524 | 3.9746 | 3.889744985 | 3.9746 | -11.01397 | 3.9746 | -13.17151
3.9844 | 35.65459 | 3.9844 | 18.32026 | 3.9844 | 3.344642755 | 3.9844 | -9.678247152 | 3.9844 | -13.83618
3.9941 | 35.00528 | 3.9941 | 18.02726 | 3.9941 | 0.001183327 | 3.9941 | -13.7063 | 3.9941 | -15.76635
4.0039 | 37.77483 | 4.0039 | 16.42489 | 4.0039 | 3.55745171 | 4.0039 | -12.57802 | 4.0039 | -14.43927
4.0137 | 36.02939 | 4.0137 | 14.76984 | 4.0137 | 2.608299255 | 4.0137 | -6.028941134 | 4.0137 | -13.4093815
4.0234 | 34.97906 | 4.0234 | 19.0288 | 4.0234 | 1.74020257 | 4.0234 | -12.46404 | 4.0234 | -17.10398
4.0332 | 33.31563 | 4.0332 | 15.24773 | 4.0332 | 2.70984805 | 4.0332 | -9.085776401 | 4.0332 | -15.97934
4.043 | 40.64392 | 4.043 | 19.61434 | 4.043 | 5.14424697 | 4.043 | -6.235810579 | 4.043 | -10.83613
4.0527 | 35.5582661 | 4.0527 | 19.59282672 | 4.0527 | 2.467258601 | 4.0527 | -9.467779309 | 4.0527 | -12.54144
4.0625 | 36.02755 | 4.0625 | 19.90728 | 4.0625 | 4.800789175 | 4.0625 | -11.17694 | 4.0625 | -14.32671
4.0723 | 35.51026 | 4.0723 | 17.31104 | 4.0723 | 2.711499692 | 4.0723 | -10.68106 | 4.0723 | -14.65386
4.082 | 36.01971 | 4.082 | 19.33489 | 4.082 | 1.805084466 | 4.082 | -8.764589438 | 4.082 | -16.36769
4.0918 | 34.85096 | 4.0918 | 19.78536 | 4.0918 | 3.81892547 | 4.0918 | -6.420333521 | 4.0918 | -10.33112756
4.1016 | 36.81665 | 4.1016 | 17.84881 | 4.1016 | 5.557651748 | 4.1016 | -7.789311348 | 4.1016 | -14.23198
4.1113 | 36.98736 | 4.1113 | 15.33029 | 4.1113 | 3.925108176 | 4.1113 | -10.26327 | 4.1113 | -14.76931
4.1211 | 34.97077 | 4.1211 | 20.03963 | 4.1211 | 5.045856233 | 4.1211 | -7.962318487 | 4.1211 | -16.10159
4.1309 | 37.83797 | 4.1309 | 20.85903 | 4.1309 | 5.257341545 | 4.1309 | -8.112748619 | 4.1309 | -12.17129
4.1406 | 35.27562 | 4.1406 | 18.95329 | 4.1406 | 7.377028815 | 4.1406 | -7.157179061 | 4.1406 | -14.66437
4.1504 | 40.41534 | 4.1504 | 17.39851 | 4.1504 | 2.003326372 | 4.1504 | -10.08355 | 4.1504 | -15.91639244
4.1602 | 36.63528 | 4.1602 | 15.22068 | 4.1602 | 3.241073282 | 4.1602 | -9.958827868 | 4.1602 | -15.23116
4.1699 | 37.74032 | 4.1699 | 18.21658 | 4.1699 | 6.719721132 | 4.1699 | -6.108771777 | 4.1699 | -12.30279915
4.1797 | 38.55002 | 4.1797 | 15.22529 | 4.1797 | 4.349026713 | 4.1797 | -7.881745114 | 4.1797 | -13.10866
4.1895 | 38.52219 | 4.1895 | 19.93824 | 4.1895 | 2.850150631 | 4.1895 | -5.646525533 | 4.1895 | -14.2184
4.1992 | 38.26235 | 4.1992 | 21.13842 | 4.1992 | 5.624459009 | 4.1992 | -7.901641075 | 4.1992 | -12.89711
4.209 | 39.67837 | 4.209 | 18.80414 | 4.209 | 3.259766381 | 4.209 | -10.69586142 | 4.209 | -14.1278
4.2187 | 37.19223 | 4.2187 | 13.19523 | 4.2187 | 2.83113186 | 4.2187 | -5.85622096 | 4.2187 | -10.74247
4.2285 | 40.1165 | 4.2285 | 19.44756 | 4.2285 | 1.464848756 | 4.2285 | -6.800076226 | 4.2285 | -13.2191
4.2383 | 36.59222 | 4.2383 | 20.01794 | 4.2383 | 3.062597825 | 4.2383 | -8.854145999 | 4.2383 | -12.32613
4.248 | 40.33539 | 4.248 | 17.91252 | 4.248 | 1.615060173 | 4.248 | -10.11854969 | 4.248 | -13.82979
4.2578 | 41.54602997 | 4.2578 | 18.68218 | 4.2578 | 5.85761969 | 4.2578 | -10.3748 | 4.2578 | -11.6757059
4.2676 | 34.72853 | 4.2676 | 18.76452 | 4.2676 | 3.647510603 | 4.2676 | -7.789543015 | 4.2676 | -10.34539
4.2773 | 36.85942 | 4.2773 | 19.53442581 | 4.2773 | 3.857660922 | 4.2773 | -8.738728357 | 4.2773 | -11.67874434
4.2871 | 36.43716 | 4.2871 | 17.04167 | 4.2871 | 0.428198 | 4.2871 | -10.0323 | 4.2871 | -14.94301
4.2969 | 40.42234 | 4.2969 | 18.49237 | 4.2969 | 3.727572621 | 4.2969 | -8.723151404 | 4.2969 | -16.49344
4.3066 | 38.50112902 | 4.3066 | 18.50697 | 4.3066 | 5.171675002 | 4.3066 | -8.966446039 | 4.3066 | -8.89410614
4.3164 | 33.97351 | 4.3164 | 20.08418 | 4.3164 | 4.880625638 | 4.3164 | -11.26516 | 4.3164 | -11.80257
4.3262 | 33.43538 | 4.3262 | 18.37636 | 4.3262 | 3.891037777 | 4.3262 | -12.3396 | 4.3262 | -11.73254
4.3359 | 35.57361 | 4.3359 | 16.98914 | 4.3359 | 2.3119869 | 4.3359 | -6.88496104 | 4.3359 | -11.17435
4.3457 | 37.72233 | 4.3457 | 19.48523568 | 4.3457 | 3.532254486 | 4.3457 | -10.81088 | 4.3457 | -16.17205
4.3555 | 36.08872 | 4.3555 | 17.60222 | 4.3555 | 4.795131681 | 4.3555 | -6.448257482 | 4.3555 | -13.57988
4.3652 | 40.81756 | 4.3652 | 16.78638 | 4.3652 | 5.754080485 | 4.3652 | -10.11514 | 4.3652 | -11.12866
4.375 | 36.5932 | 4.375 | 17.55481 | 4.375 | 2.739054617 | 4.375 | -8.022361435 | 4.375 | -12.56428
4.3848 | 37.96369303 | 4.3848 | 15.46968 | 4.3848 | 2.718454925 | 4.3848 | -10.40486 | 4.3848 | -12.571
4.3945 | 37.54906 | 4.3945 | 15.33923 | 4.3945 | 5.449720193 | 4.3945 | -8.882366237 | 4.3945 | -16.02678
4.4043 | 36.57437861 | 4.4043 | 15.93033 | 4.4043 | 3.213592572 | 4.4043 | -9.814698715 | 4.4043 | -15.63796
4.4141 | 36.05826 | 4.4141 | 17.35959 | 4.4141 | 2.521018032 | 4.4141 | -7.954319008 | 4.4141 | -13.26492
4.4238 | 37.94739 | 4.4238 | 20.61186 | 4.4238 | 6.17333746 | 4.4238 | -7.584317354 | 4.4238 | -12.2378
4.4336 | 36.82548 | 4.4336 | 16.12173 | 4.4336 | 2.69535667 | 4.4336 | -7.851612754 | 4.4336 | -10.97677
4.4434 | 36.07627 | 4.4434 | 19.33031 | 4.4434 | 5.51764213 | 4.4434 | -8.935241494 | 4.4434 | -12.49826
4.4531 | 36.83615 | 4.4531 | 17.34884 | 4.4531 | 2.077590034 | 4.4531 | -4.43909259 | 4.4531 | -11.10816258
4.4629 | 35.14084 | 4.4629 | 19.10008 | 4.4629 | 2.735823509 | 4.4629 | -13.17636 | 4.4629 | -15.08005
4.4727 | 33.79782 | 4.4727 | 18.32026 | 4.4727 | 3.058057337 | 4.4727 | -8.94150231 | 4.4727 | -16.25081
4.4824 | 35.54968629 | 4.4824 | 18.7138 | 4.4824 | 6.702677929 | 4.4824 | -6.785127334 | 4.4824 | -12.18719
4.4922 | 34.86349 | 4.4922 | 18.99038 | 4.4922 | 3.337516682 | 4.4922 | -16.33427 | 4.4922 | -17.60681
4.502 | 33.77661109 | 4.502 | 20.08858 | 4.502 | 3.499492304 | 4.502 | -10.70699 | 4.502 | -9.000390419
4.5117 | 34.50057935 | 4.5117 | 17.19355 | 4.5117 | 3.729460004 | 4.5117 | -7.33718276 | 4.5117 | -16.07884
4.5215 | 37.796 | 4.5215 | 20.09124 | 4.5215 | 3.041790333 | 4.5215 | -13.71888 | 4.5215 | -15.1332
4.5312 | 37.98266 | 4.5312 | 21.84953 | 4.5312 | 3.297349322 | 4.5312 | -12.21389 | 4.5312 | -14.97477293
4.541 | 36.25811 | 4.541 | 19.61047994 | 4.541 | 1.012414505 | 4.541 | -9.847300826 | 4.541 | -12.90196
4.5508 | 36.59185 | 4.5508 | 18.04466 | 4.5508 | 4.139833909 | 4.5508 | -11.68578 | 4.5508 | -15.81083
4.5605 | 37.16396 | 4.5605 | 21.59193 | 4.5605 | 1.404278883 | 4.5605 | -11.53226 | 4.5605 | -13.85161
4.5703 | 37.62565 | 4.5703 | 21.14805 | 4.5703 | 3.191231517 | 4.5703 | -10.06504 | 4.5703 | -14.761
4.5801 | 38.60257 | 4.5801 | 15.27155 | 4.5801 | 2.929947514 | 4.5801 | -7.709683268 | 4.5801 | -13.13816
4.5898 | 36.02652112 | 4.5898 | 19.37664 | 4.5898 | 4.253571096 | 4.5898 | -8.110466879 | 4.5898 | -12.68792
4.5996 | 36.51376 | 4.5996 | 16.89395 | 4.5996 | 5.405842094 | 4.5996 | -7.767355419 | 4.5996 | -12.98895
4.6094 | 36.5518 | 4.6094 | 21.45102 | 4.6094 | 3.051054955 | 4.6094 | -11.20141 | 4.6094 | -15.78233
4.6191 | 36.05076 | 4.6191 | 19.19816 | 4.6191 | 4.649195762 | 4.6191 | -9.976625443 | 4.6191 | -10.06115
4.6289 | 36.79516 | 4.6289 | 16.32042 | 4.6289 | -2.674000862 | 4.6289 | -8.745806408 | 4.6289 | -11.14447
4.6387 | 35.63595 | 4.6387 | 21.82112 | 4.6387 | 2.217187575 | 4.6387 | -7.14360096 | 4.6387 | -15.72159
4.6484 | 33.75822 | 4.6484 | 19.25966 | 4.6484 | 3.163471119 | 4.6484 | -6.314768689 | 4.6484 | -15.80851
4.6582 | 35.74448 | 4.6582 | 15.0925864 | 4.6582 | 4.500685318 | 4.6582 | -9.120044997 | 4.6582 | -13.40666
4.668 | 37.94988 | 4.668 | 17.69479 | 4.668 | 2.387437708 | 4.668 | -11.44918 | 4.668 | -10.49993
4.6777 | 39.59819 | 4.6777 | 18.84232 | 4.6777 | -1.292344241 | 4.6777 | -7.93991203 | 4.6777 | -15.80088
4.6875 | 38.83041 | 4.6875 | 18.73054 | 4.6875 | 0.204270273 | 4.6875 | -6.029389333 | 4.6875 | -10.2038
4.6973 | 36.85901 | 4.6973 | 18.39391 | 4.6973 | -2.094061783 | 4.6973 | -8.787116967 | 4.6973 | -13.82345
4.707 | 37.44429443 | 4.707 | 15.23535 | 4.707 | 3.507344809 | 4.707 | -9.13760683 | 4.707 | -13.26482
4.7168 | 35.30009 | 4.7168 | 18.29026 | 4.7168 | 0.508310368 | 4.7168 | -11.46275 | 4.7168 | -9.826798923
4.7266 | 30.67362 | 4.7266 | 18.18327 | 4.7266 | 0.958012606 | 4.7266 | -9.283444379 | 4.7266 | -16.22037
4.7363 | 35.53709 | 4.7363 | 15.93206 | 4.7363 | 6.105122156 | 4.7363 | -14.13514 | 4.7363 | -15.13134
4.7461 | 36.78836 | 4.7461 | 15.26983 | 4.7461 | -0.782553689 | 4.7461 | -13.06097 | 4.7461 | -13.85023701
4.7559 | 35.65972 | 4.7559 | 21.93874 | 4.7559 | 1.154086203 | 4.7559 | -9.078562725 | 4.7559 | -12.45229
4.7656 | 32.54232 | 4.7656 | 16.81794 | 4.7656 | 0.888144277 | 4.7656 | -9.429057245 | 4.7656 | -16.58799
4.7754 | 35.96478 | 4.7754 | 15.92812 | 4.7754 | -0.231482409 | 4.7754 | -9.443254676 | 4.7754 | -13.6777
4.7852 | 28.56285 | 4.7852 | 16.51762519 | 4.7852 | 0.358436482 | 4.7852 | -7.001976483 | 4.7852 | -16.47408586
4.7949 | 37.56218 | 4.7949 | 13.93897 | 4.7949 | 3.818603291 | 4.7949 | -8.967538015 | 4.7949 | -16.34833
4.8047 | 34.21968082 | 4.8047 | 19.5967 | 4.8047 | 3.608085681 | 4.8047 | -10.73225 | 4.8047 | -15.7724
4.8145 | 34.71812 | 4.8145 | 17.8716 | 4.8145 | 1.563075348 | 4.8145 | -13.5564 | 4.8145 | -17.4203
4.8242 | 37.1233 | 4.8242 | 18.46235 | 4.8242 | 5.505954032 | 4.8242 | -10.97323 | 4.8242 | -16.85275
4.834 | 34.6796 | 4.834 | 15.7204 | 4.834 | 4.178794043 | 4.834 | -9.040346486 | 4.834 | -15.9521
4.8437 | 36.04016 | 4.8437 | 17.64654 | 4.8437 | 5.556866527 | 4.8437 | -10.24154 | 4.8437 | -11.9224
4.8535 | 35.71981797 | 4.8535 | 12.97267 | 4.8535 | 1.560636447 | 4.8535 | -12.67883461 | 4.8535 | -15.97466
4.8633 | 32.29301 | 4.8633 | 17.82676 | 4.8633 | 0.155827256 | 4.8633 | -12.25395 | 4.8633 | -13.57559
4.873 | 36.94271 | 4.873 | 16.10784 | 4.873 | 1.665488526 | 4.873 | -11.487 | 4.873 | -16.272
4.8828 | 39.26134 | 4.8828 | 15.27336 | 4.8828 | 0.020371313 | 4.8828 | -10.1282 | 4.8828 | -17.69391
4.8926 | 40.42244982 | 4.8926 | 17.3057 | 4.8926 | 4.362506152 | 4.8926 | -10.37846 | 4.8926 | -19.21966
4.9023 | 36.1997 | 4.9023 | 15.45131 | 4.9023 | -1.384530478 | 4.9023 | -15.5953 | 4.9023 | -13.39522
4.9121 | 37.65573 | 4.9121 | 15.92436 | 4.9121 | -0.295892132 | 4.9121 | -12.80201 | 4.9121 | -16.45204
4.9219 | 40.33885 | 4.9219 | 22.77874 | 4.9219 | 1.596803486 | 4.9219 | -12.26187 | 4.9219 | -13.81747
4.9316 | 40.40284 | 4.9316 | 16.41199342 | 4.9316 | 2.912659838 | 4.9316 | -6.305771531 | 4.9316 | -15.14034
4.9414 | 35.45513 | 4.9414 | 17.08871 | 4.9414 | -1.565405837 | 4.9414 | -12.31284 | 4.9414 | -12.00202
4.9512 | 38.23446 | 4.9512 | 19.1147 | 4.9512 | 0.26337364 | 4.9512 | -8.427952416 | 4.9512 | -14.87877
4.9609 | 37.48901 | 4.9609 | 16.79236 | 4.9609 | 1.336952409 | 4.9609 | -13.38034 | 4.9609 | -11.623
4.9707 | 35.12994 | 4.9707 | 18.85591 | 4.9707 | 3.589562548 | 4.9707 | -8.377096965 | 4.9707 | -12.64780527
4.9805 | 34.84956 | 4.9805 | 18.60592 | 4.9805 | 2.100829734 | 4.9805 | -12.11945 | 4.9805 | -17.2639
4.9902 | 37.1506 | 4.9902 | 13.36178 | 4.9902 | 2.699886099 | 4.9902 | -8.89671559 | 4.9902 | -13.2665