## Sheet1
0 nm |  | 5 nm |  | 10 nm |  | 15 nm |  | 20 nm
X Unit: | MicroMeter | X Unit: | MicroMeter | X Unit: | MicroMeter | X Unit: | MicroMeter | X Unit: | MicroMeter
Y Unit: | MilliVolt | Y Unit: | MilliVolt | Y Unit: | MilliVolt | Y Unit: | MilliVolt | Y Unit: | MilliVolt
X | Y | X | Y | X | Y | X | Y | X | Y
0 | 209.5388 | 0 | 167.0743 | 0 | 158.4854 | 0 | 155.045 | 0 | 147.9779
0.0293 | 208.2836 | 0.0293 | 168.834 | 0.0293 | 161.5868 | 0.0293 | 158.8415 | 0.0293 | 148.4235
0.0586 | 208.0682 | 0.0586 | 171.0841 | 0.0586 | 160.6066 | 0.0586 | 152.3199 | 0.0586 | 149.2034
0.0879 | 207.0881 | 0.0879 | 167.5412 | 0.0879 | 157.9724 | 0.0879 | 152.2058 | 0.0879 | 146.6304
0.1172 | 208.2554 | 0.1172 | 165.5994 | 0.1172 | 163.1804 | 0.1172 | 155.7953 | 0.1172 | 148.4828
0.1465 | 207.6488 | 0.1465 | 169.8869 | 0.1465 | 158.7217 | 0.1465 | 153.2243 | 0.1465 | 147.9266
0.1758 | 205.8449 | 0.1758 | 168.2247 | 0.1758 | 158.1721 | 0.1758 | 154.4113 | 0.1758 | 146.8124
0.2051 | 207.639 | 0.2051 | 167.5279 | 0.2051 | 161.6785 | 0.2051 | 154.4904 | 0.2051 | 151.5481
0.2344 | 209.5238 | 0.2344 | 170.7882 | 0.2344 | 160.7324 | 0.2344 | 154.0337 | 0.2344 | 148.8311
0.2637 | 208.3406 | 0.2637 | 172.9393 | 0.2637 | 159.5882 | 0.2637 | 154.0909 | 0.2637 | 148.1906
0.293 | 207.8478 | 0.293 | 169.821 | 0.293 | 161.5403 | 0.293 | 152.9264 | 0.293 | 147.788
0.3223 | 208.8617 | 0.3223 | 169.1116 | 0.3223 | 159.9014 | 0.3223 | 154.5767 | 0.3223 | 147.3537
0.3516 | 207.907 | 0.3516 | 167.3091 | 0.3516 | 159.6021 | 0.3516 | 156.2353 | 0.3516 | 146.5831
0.3809 | 207.4681 | 0.3809 | 170.5375 | 0.3809 | 159.9243 | 0.3809 | 155.1304 | 0.3809 | 147.1313
0.4102 | 209.7349 | 0.4102 | 169.4381 | 0.4102 | 160.1531 | 0.4102 | 156 | 0.4102 | 147.8135
0.4395 | 207.3537 | 0.4395 | 167.9808 | 0.4395 | 159.9188 | 0.4395 | 155.3224 | 0.4395 | 148.5127
0.4688 | 208.5612 | 0.4688 | 172.6761 | 0.4688 | 161.5862 | 0.4688 | 152.2365 | 0.4688 | 148.2463
0.498 | 206.9486 | 0.498 | 171.4355 | 0.498 | 158.8109 | 0.498 | 154.4109 | 0.498 | 147.5677
0.5273 | 209.6128 | 0.5273 | 170.4115 | 0.5273 | 159.9225 | 0.5273 | 155.0841 | 0.5273 | 150.1105
0.5566 | 207.1976 | 0.5566 | 170.2139 | 0.5566 | 160.4107 | 0.5566 | 154.6 | 0.5566 | 149.9233
0.5859 | 208.3978 | 0.5859 | 170.2322 | 0.5859 | 161.2487 | 0.5859 | 154.9683 | 0.5859 | 151.1091
0.6152 | 205.8908 | 0.6152 | 169.7068 | 0.6152 | 160.8286798 | 0.6152 | 152.484 | 0.6152 | 149.8598
0.6445 | 208.4549 | 0.6445 | 171.4836 | 0.6445 | 161.4628 | 0.6445 | 151.4962 | 0.6445 | 151.9789
0.6738 | 207.4783 | 0.6738 | 168.2284 | 0.6738 | 159.4382 | 0.6738 | 155.6467 | 0.6738 | 150.4572
0.7031 | 207.3132 | 0.7031 | 168.0918 | 0.7031 | 160.4901 | 0.7031 | 158.2853 | 0.7031 | 145.2006
0.7324 | 209.2277 | 0.7324 | 167.9753 | 0.7324 | 158.5457 | 0.7324 | 153.2956 | 0.7324 | 151.2204
0.7617 | 207.5064 | 0.7617 | 170.2544 | 0.7617 | 159.6276 | 0.7617 | 150.799 | 0.7617 | 148.4641
0.791 | 207.9769 | 0.791 | 170.1913 | 0.791 | 161.8092 | 0.791 | 154.0998 | 0.791 | 151.2564
0.8203 | 207.6968 | 0.8203 | 168.9699 | 0.8203 | 158.7029 | 0.8203 | 154.9166 | 0.8203 | 149.4244
0.8496 | 206.9581 | 0.8496 | 169.9307 | 0.8496 | 160.0603 | 0.8496 | 151.4852 | 0.8496 | 150.1619
0.8789 | 207.5887 | 0.8789 | 170.0151 | 0.8789 | 157.6482 | 0.8789 | 153.7644 | 0.8789 | 151.5352
0.9082 | 209.57 | 0.9082 | 169.8817 | 0.9082 | 157.384 | 0.9082 | 152.0881 | 0.9082 | 147.8028
0.9375 | 208.9191 | 0.9375 | 168.4349 | 0.9375 | 157.5705 | 0.9375 | 150.5409 | 0.9375 | 152.6336
0.9668 | 208.9134 | 0.9668 | 169.841 | 0.9668 | 161.74 | 0.9668 | 152.352 | 0.9668 | 146.5268
0.9961 | 205.7059 | 0.9961 | 168.8882 | 0.9961 | 160.6476 | 0.9961 | 155.5312 | 0.9961 | 151.4352
1.0254 | 208.3673 | 1.0254 | 170.9659 | 1.0254 | 159.144 | 1.0254 | 152.1139 | 1.0254 | 146.3448
1.0547 | 205.8776 | 1.0547 | 172.8174 | 1.0547 | 160.9023 | 1.0547 | 153.6427 | 1.0547 | 148.7257
1.084 | 209.4785 | 1.084 | 170.2939 | 1.084 | 158.6486 | 1.084 | 155.4525 | 1.084 | 148.4033
1.1133 | 205.4572 | 1.1133 | 170.7262 | 1.1133 | 161.1832 | 1.1133 | 155.4159 | 1.1133 | 151.4423
1.1426 | 209.8046 | 1.1426 | 170.6098 | 1.1426 | 159.9857 | 1.1426 | 152.2940211 | 1.1426 | 154.0207
1.1719 | 207.8768 | 1.1719 | 170.2635 | 1.1719 | 160.0753 | 1.1719 | 153.3288 | 1.1719 | 149.2493
1.2012 | 209.5719 | 1.2012 | 170.6122 | 1.2012 | 159.2613 | 1.2012 | 153.1145 | 1.2012 | 148.1339
1.2305 | 209.3084 | 1.2305 | 169.8544994 | 1.2305 | 158.5885 | 1.2305 | 154.0266 | 1.2305 | 152.7258
1.2598 | 207.3818 | 1.2598 | 171.47 | 1.2598 | 160.4805 | 1.2598 | 153.3648 | 1.2598 | 150.0069
1.2891 | 207.8204 | 1.2891 | 170.546 | 1.2891 | 161.6422 | 1.2891 | 152.2563 | 1.2891 | 153.1476
1.3184 | 207.2785 | 1.3184 | 170.1382 | 1.3184 | 158.4653 | 1.3184 | 151.3083 | 1.3184 | 152.1154
1.3477 | 209.4458 | 1.3477 | 170.1247 | 1.3477 | 160.2327 | 1.3477 | 154.9463 | 1.3477 | 149.4037
1.377 | 208.1312 | 1.377 | 173.4399 | 1.377 | 160.0584 | 1.377 | 155.6457 | 1.377 | 149.8783
1.4062 | 207.4425 | 1.4062 | 170.4635 | 1.4062 | 160.1491 | 1.4062 | 154.36 | 1.4062 | 148.6081
1.4355 | 210.401 | 1.4355 | 169.9609 | 1.4355 | 160.4819 | 1.4355 | 155.3873 | 1.4355 | 153.5791
1.4648 | 210.6888 | 1.4648 | 171.283 | 1.4648 | 159.626 | 1.4648 | 153.3949 | 1.4648 | 151.8632
1.4941 | 210.3298 | 1.4941 | 168.443 | 1.4941 | 159.9758 | 1.4941 | 152.193 | 1.4941 | 148.933
1.5234 | 207.2814 | 1.5234 | 170.8717 | 1.5234 | 162.2802 | 1.5234 | 153.2378 | 1.5234 | 148.8119
1.5527 | 209.9057 | 1.5527 | 168.5273 | 1.5527 | 160.0867 | 1.5527 | 156.7729 | 1.5527 | 150.0836
1.582 | 210.9757 | 1.582 | 168.1228 | 1.582 | 160.2785 | 1.582 | 151.677 | 1.582 | 152.0695
1.6113 | 207.901 | 1.6113 | 170.0582 | 1.6113 | 160.2388 | 1.6113 | 153.058 | 1.6113 | 151.6128
1.6406 | 207.6215 | 1.6406 | 171.2648 | 1.6406 | 160.1564 | 1.6406 | 154.3973 | 1.6406 | 149.6229
1.6699 | 208.1421 | 1.6699 | 170.9581 | 1.6699 | 160.9967 | 1.6699 | 152.4324 | 1.6699 | 148.6591
1.6992 | 208.4982 | 1.6992 | 167.9968 | 1.6992 | 159.533 | 1.6992 | 153.1565 | 1.6992 | 146.8862
1.7285 | 208.3776 | 1.7285 | 165.0331 | 1.7285 | 162.5342 | 1.7285 | 153.4005 | 1.7285 | 152.2295
1.7578 | 208.9804 | 1.7578 | 170.4205 | 1.7578 | 159.5333 | 1.7578 | 154.8969 | 1.7578 | 146.9226
1.7871 | 207.1629 | 1.7871 | 168.4544 | 1.7871 | 161.1209 | 1.7871 | 153.6926 | 1.7871 | 150.4704
1.8164 | 209.2516 | 1.8164 | 170.4202 | 1.8164 | 161.6685 | 1.8164 | 157.7536 | 1.8164 | 150.2406
1.8457 | 207.5395 | 1.8457 | 168.974 | 1.8457 | 161.2843 | 1.8457 | 158.4568 | 1.8457 | 148.6459
1.875 | 205.1932 | 1.875 | 169.6981 | 1.875 | 160.2968 | 1.875 | 155.8816 | 1.875 | 148.761
1.9043 | 207.0035 | 1.9043 | 171.2621 | 1.9043 | 160.8062 | 1.9043 | 157.7932 | 1.9043 | 148.2741
1.9336 | 207.9635 | 1.9336 | 171.1372 | 1.9336 | 163.0918 | 1.9336 | 155.0804 | 1.9336 | 148.2231
1.9629 | 209.1104 | 1.9629 | 172.6708 | 1.9629 | 162.5038 | 1.9629 | 156.0695 | 1.9629 | 151.8518
1.9922 | 208.1115 | 1.9922 | 170.3599 | 1.9922 | 161.2641 | 1.9922 | 153.2933 | 1.9922 | 149.6536
2.0215 | 210.1495 | 2.0215 | 172.0612 | 2.0215 | 160.1633 | 2.0215 | 152.7599 | 2.0215 | 149.5923
2.0508 | 208.6025 | 2.0508 | 172.7892 | 2.0508 | 161.5799 | 2.0508 | 154.8483 | 2.0508 | 151.6966708
2.0801 | 209.662 | 2.0801 | 171.492 | 2.0801 | 161.3128 | 2.0801 | 155.0559 | 2.0801 | 152.9889
2.1094 | 208.2068 | 2.1094 | 170.7656 | 2.1094 | 159.3778 | 2.1094 | 152.2941 | 2.1094 | 146.9075
2.1387 | 210.093 | 2.1387 | 169.8654145 | 2.1387 | 162.6188 | 2.1387 | 155.9575 | 2.1387 | 150.3394
2.168 | 209.0945 | 2.168 | 170.2013 | 2.168 | 159.2294 | 2.168 | 154.3947 | 2.168 | 150.1218
2.1973 | 208.6358 | 2.1973 | 170.5495 | 2.1973 | 158.4231 | 2.1973 | 152.2281 | 2.1973 | 148.3376
2.2266 | 208.4286 | 2.2266 | 171.629 | 2.2266 | 161.011 | 2.2266 | 153.5101 | 2.2266 | 147.6671
2.2559 | 208.397 | 2.2559 | 173.89 | 2.2559 | 161.2099 | 2.2559 | 155.699 | 2.2559 | 152.2466
2.2852 | 208.2697 | 2.2852 | 171.1545 | 2.2852 | 161.0802 | 2.2852 | 155.5192 | 2.2852 | 149.3071
2.3145 | 207.8987 | 2.3145 | 169.2347 | 2.3145 | 160.0192 | 2.3145 | 156.5104 | 2.3145 | 150.6026
2.3438 | 207.7385 | 2.3438 | 170.0078 | 2.3438 | 161.0284 | 2.3438 | 153.9519 | 2.3438 | 150.8248
2.373 | 205.9821 | 2.373 | 172.3246 | 2.373 | 159.0612 | 2.373 | 155.5629 | 2.373 | 153.5624
2.4023 | 204.8274 | 2.4023 | 170.3541 | 2.4023 | 158.8031 | 2.4023 | 153.0434 | 2.4023 | 149.3463
2.4316 | 208.4683 | 2.4316 | 170.8028 | 2.4316 | 161.2763 | 2.4316 | 152.9809 | 2.4316 | 149.2086
2.4609 | 207.881 | 2.4609 | 169.7605 | 2.4609 | 159.146 | 2.4609 | 154.7265 | 2.4609 | 151.1197
2.4902 | 207.4588 | 2.4902 | 168.4376 | 2.4902 | 160.628 | 2.4902 | 154.3542 | 2.4902 | 151.0577
2.5195 | 209.6276 | 2.5195 | 167.9796 | 2.5195 | 162.3016 | 2.5195 | 155.7848 | 2.5195 | 149.6062
2.5488 | 209.3807 | 2.5488 | 167.9612 | 2.5488 | 162.2487 | 2.5488 | 157.0431 | 2.5488 | 151.9613
2.5781 | 207.9407 | 2.5781 | 167.3716 | 2.5781 | 161.4694 | 2.5781 | 153.0661 | 2.5781 | 149.5117
2.6074 | 209.4007 | 2.6074 | 166.4805 | 2.6074 | 161.1134 | 2.6074 | 155.2288 | 2.6074 | 153.0957
2.6367 | 208.0763 | 2.6367 | 171.77 | 2.6367 | 162.6152 | 2.6367 | 153.154 | 2.6367 | 149.8737
2.666 | 207.8688 | 2.666 | 171.011 | 2.666 | 161.618 | 2.666 | 155.7151 | 2.666 | 149.3592
2.6953 | 207.0746 | 2.6953 | 168.8052 | 2.6953 | 161.5184 | 2.6953 | 155.3689 | 2.6953 | 150.7175
2.7246 | 208.9717 | 2.7246 | 167.6895 | 2.7246 | 158.8565 | 2.7246 | 154.4103 | 2.7246 | 151.2949
2.7539 | 208.3513 | 2.7539 | 168.7813 | 2.7539 | 162.9763 | 2.7539 | 155.4327 | 2.7539 | 151.4054
2.7832 | 208.5505 | 2.7832 | 169.3195 | 2.7832 | 159.695 | 2.7832 | 157.665 | 2.7832 | 152.6924
2.8125 | 207.7875 | 2.8125 | 168.6371 | 2.8125 | 156.8893 | 2.8125 | 156.029 | 2.8125 | 152.0795
2.8418 | 206.1955 | 2.8418 | 170.1969 | 2.8418 | 161.9498 | 2.8418 | 152.6819 | 2.8418 | 151.0134
2.8711 | 209.2679 | 2.8711 | 169.7414 | 2.8711 | 162.4155 | 2.8711 | 154.6809 | 2.8711 | 150.5103
2.9004 | 208.9243 | 2.9004 | 167.4736 | 2.9004 | 160.1574 | 2.9004 | 153.9176 | 2.9004 | 151.2136
2.9297 | 206.9974 | 2.9297 | 170.1243 | 2.9297 | 159.3757 | 2.9297 | 155.1735 | 2.9297 | 148.7139
2.959 | 209.1847 | 2.959 | 168.5157 | 2.959 | 157.4037 | 2.959 | 157.291 | 2.959 | 148.9988
2.9883 | 207.2195 | 2.9883 | 170.9824 | 2.9883 | 157.974 | 2.9883 | 153.6048 | 2.9883 | 150.6108
3.0176 | 208.6464 | 3.0176 | 169.2952 | 3.0176 | 161.3611 | 3.0176 | 154.4004 | 3.0176 | 150.1396
3.0469 | 207.0648 | 3.0469 | 168.2891 | 3.0469 | 160.8447 | 3.0469 | 155.6345 | 3.0469 | 147.5662
3.0762 | 207.1379 | 3.0762 | 169.6447 | 3.0762 | 160.8997 | 3.0762 | 157.1187 | 3.0762 | 151.6319
3.1055 | 206.8722 | 3.1055 | 171.9395 | 3.1055 | 160.4705 | 3.1055 | 153.3432 | 3.1055 | 151.8941
3.1348 | 207.4319 | 3.1348 | 165.0107 | 3.1348 | 160.582 | 3.1348 | 155.371 | 3.1348 | 149.4239
3.1641 | 208.6671 | 3.1641 | 168.9165 | 3.1641 | 156.0868 | 3.1641 | 151.4209 | 3.1641 | 152.8814
3.1934 | 206.7202 | 3.1934 | 171.6371 | 3.1934 | 158.0897 | 3.1934 | 153.8225 | 3.1934 | 149.6421
3.2227 | 204.5994 | 3.2227 | 170.5171 | 3.2227 | 160.6783 | 3.2227 | 153.7799 | 3.2227 | 150.7511
3.252 | 208.7161 | 3.252 | 168.5381 | 3.252 | 161.3086 | 3.252 | 155.4857 | 3.252 | 156.0404
3.2812 | 209.257 | 3.2812 | 171.8276 | 3.2812 | 159.7827 | 3.2812 | 156.2715 | 3.2812 | 150.8923
3.3105 | 207.6241 | 3.3105 | 167.6389 | 3.3105 | 157.1725 | 3.3105 | 157.2891 | 3.3105 | 153.5454
3.3398 | 207.2587 | 3.3398 | 170.4303 | 3.3398 | 157.2645 | 3.3398 | 156.7171 | 3.3398 | 153.8616
3.3691 | 206.4414 | 3.3691 | 170.5154 | 3.3691 | 160.5025 | 3.3691 | 154.221 | 3.3691 | 149.5656
3.3984 | 208.6238 | 3.3984 | 167.7657 | 3.3984 | 159.7382 | 3.3984 | 154.5686 | 3.3984 | 149.8199
3.4277 | 207.7731 | 3.4277 | 168.6049 | 3.4277 | 160.9513 | 3.4277 | 154.721 | 3.4277 | 148.7419
3.457 | 208.5385 | 3.457 | 168.1229 | 3.457 | 161.2142 | 3.457 | 156.4625 | 3.457 | 151.2827
3.4863 | 207.5801 | 3.4863 | 172.946 | 3.4863 | 162.9629 | 3.4863 | 155.2759 | 3.4863 | 149.4224
3.5156 | 207.5153 | 3.5156 | 168.2313 | 3.5156 | 161.5667 | 3.5156 | 156.4868 | 3.5156 | 151.2218
3.5449 | 206.8998 | 3.5449 | 171.7749 | 3.5449 | 157.2886 | 3.5449 | 153.759 | 3.5449 | 149.3242
3.5742 | 209.8452 | 3.5742 | 168.5805 | 3.5742 | 158.9818 | 3.5742 | 155.2354 | 3.5742 | 149.0896
3.6035 | 209.0943 | 3.6035 | 168.112 | 3.6035 | 160.0406 | 3.6035 | 152.4415 | 3.6035 | 153.4797
3.6328 | 206.8263 | 3.6328 | 170.0118 | 3.6328 | 161.1257 | 3.6328 | 155.6342 | 3.6328 | 150.6381
3.6621 | 206.4079 | 3.6621 | 168.0157 | 3.6621 | 159.652 | 3.6621 | 153.3631 | 3.6621 | 150.2766
3.6914 | 206.133 | 3.6914 | 168.6758 | 3.6914 | 159.2601 | 3.6914 | 157.0216 | 3.6914 | 147.7909
3.7207 | 208.9592 | 3.7207 | 168.9733 | 3.7207 | 160.8204 | 3.7207 | 154.8589 | 3.7207 | 153.1987
3.75 | 206.7495 | 3.75 | 168.5961 | 3.75 | 161.8255 | 3.75 | 155.2012 | 3.75 | 153.0749
3.7793 | 206.7466 | 3.7793 | 170.0843 | 3.7793 | 160.1603 | 3.7793 | 155.2184 | 3.7793 | 148.6753
3.8086 | 208.2608 | 3.8086 | 169.3529 | 3.8086 | 158.7516 | 3.8086 | 155.059 | 3.8086 | 150.5014
3.8379 | 206.971 | 3.8379 | 167.494 | 3.8379 | 159.1812 | 3.8379 | 156.0398 | 3.8379 | 149.5917
3.8672 | 206.8689 | 3.8672 | 167.9593 | 3.8672 | 160.9599 | 3.8672 | 155.1812 | 3.8672 | 152.9387
3.8965 | 206.4044 | 3.8965 | 169.3128 | 3.8965 | 158.5947 | 3.8965 | 154.205 | 3.8965 | 150.3912
3.9258 | 208.0558 | 3.9258 | 169.261 | 3.9258 | 159.0938 | 3.9258 | 157.389 | 3.9258 | 149.505
3.9551 | 207.1881 | 3.9551 | 169.722 | 3.9551 | 159.357097 | 3.9551 | 155.0003 | 3.9551 | 149.0436
3.9844 | 207.8446 | 3.9844 | 168.139 | 3.9844 | 160.015 | 3.9844 | 154.1023 | 3.9844 | 151.1907
4.0137 | 207.6033 | 4.0137 | 168.833 | 4.0137 | 160.8813 | 4.0137 | 155.4776 | 4.0137 | 149.3905
4.043 | 207.53 | 4.043 | 171.3865 | 4.043 | 160.5517 | 4.043 | 156.6847 | 4.043 | 152.6714
4.0723 | 207.9604 | 4.0723 | 169.1901 | 4.0723 | 159.9225 | 4.0723 | 155.22 | 4.0723 | 153.5349
4.1016 | 208.9211 | 4.1016 | 169.3092 | 4.1016 | 161.775 | 4.1016 | 156.2387 | 4.1016 | 150.8646
4.1309 | 207.399 | 4.1309 | 168.5306 | 4.1309 | 159.5324 | 4.1309 | 155.1055 | 4.1309 | 152.2403
4.1602 | 209.8228 | 4.1602 | 171.4138 | 4.1602 | 157.6232 | 4.1602 | 152.6654 | 4.1602 | 148.5827
4.1895 | 210.0327 | 4.1895 | 170.0445 | 4.1895 | 155.6257 | 4.1895 | 154.7171 | 4.1895 | 150.7014
4.2187 | 207.4216 | 4.2187 | 168.4289 | 4.2187 | 158.1866 | 4.2187 | 154.3964 | 4.2187 | 151.4146
4.248 | 209.1213 | 4.248 | 169.7368 | 4.248 | 159.6462 | 4.248 | 156.3167 | 4.248 | 149.2471
4.2773 | 208.8344 | 4.2773 | 170.7457 | 4.2773 | 158.7263 | 4.2773 | 154.3864 | 4.2773 | 152.3013
4.3066 | 208.9721 | 4.3066 | 167.8857 | 4.3066 | 158.5568 | 4.3066 | 155.5644 | 4.3066 | 149.5425
4.3359 | 207.8272 | 4.3359 | 168.7631 | 4.3359 | 160.7169 | 4.3359 | 153.8051 | 4.3359 | 151.0644
4.3652 | 208.3957 | 4.3652 | 169.3615 | 4.3652 | 158.7635 | 4.3652 | 153.9828 | 4.3652 | 151.2813
4.3945 | 206.4019 | 4.3945 | 167.8359 | 4.3945 | 158.7091 | 4.3945 | 153.5393 | 4.3945 | 151.4036
4.4238 | 207.326 | 4.4238 | 168.8336 | 4.4238 | 159.7435 | 4.4238 | 154.9577 | 4.4238 | 152.0485
4.4531 | 206.4742 | 4.4531 | 168.7964 | 4.4531 | 159.2556 | 4.4531 | 155.5565 | 4.4531 | 151.604
4.4824 | 210.2692 | 4.4824 | 167.9435 | 4.4824 | 164.0172 | 4.4824 | 157.1772 | 4.4824 | 153.2578
4.5117 | 206.1042 | 4.5117 | 169.2956 | 4.5117 | 163.2078 | 4.5117 | 154.8207 | 4.5117 | 151.6031
4.541 | 209.0812 | 4.541 | 169.2104 | 4.541 | 160.3394 | 4.541 | 158.9233 | 4.541 | 151.1007
4.5703 | 207.2908 | 4.5703 | 165.9119 | 4.5703 | 159.8906 | 4.5703 | 156.961 | 4.5703 | 151.959
4.5996 | 208.7193 | 4.5996 | 169.9047 | 4.5996 | 160.5815 | 4.5996 | 156.1468 | 4.5996 | 151.2596
4.6289 | 207.6106 | 4.6289 | 170.1536 | 4.6289 | 162.7648 | 4.6289 | 157.3855 | 4.6289 | 149.4074
4.6582 | 206.7622 | 4.6582 | 170.58 | 4.6582 | 159.6939 | 4.6582 | 153.8267 | 4.6582 | 149.148
4.6875 | 206.8477 | 4.6875 | 170.3992 | 4.6875 | 159.1232 | 4.6875 | 156.3546 | 4.6875 | 150.8329
4.7168 | 210.0198 | 4.7168 | 169.0999 | 4.7168 | 159.7407 | 4.7168 | 154.0061 | 4.7168 | 152.8226
4.7461 | 208.3383 | 4.7461 | 167.3455 | 4.7461 | 158.2209 | 4.7461 | 158.7991 | 4.7461 | 152.505
4.7754 | 205.5707 | 4.7754 | 169.4488 | 4.7754 | 160.1946 | 4.7754 | 158.258 | 4.7754 | 151.0644
4.8047 | 209.0072 | 4.8047 | 170.416 | 4.8047 | 163.8374 | 4.8047 | 154.2271 | 4.8047 | 150.2524
4.834 | 209.7884 | 4.834 | 170.1952 | 4.834 | 159.405 | 4.834 | 158.5255 | 4.834 | 148.4275
4.8633 | 208.2525 | 4.8633 | 171.6199 | 4.8633 | 161.7206 | 4.8633 | 156.0569 | 4.8633 | 152.3492
4.8926 | 207.0833 | 4.8926 | 169.7691 | 4.8926 | 159.633 | 4.8926 | 155.9219 | 4.8926 | 150.3801
4.9219 | 209.4984 | 4.9219 | 168.6306 | 4.9219 | 163.697 | 4.9219 | 154.2122 | 4.9219 | 149.4258
4.9512 | 208.8564 | 4.9512 | 171.1539 | 4.9512 | 161.2755 | 4.9512 | 158.3976 | 4.9512 | 152.8993
4.9805 | 208.2442 | 4.9805 | 170.3035 | 4.9805 | 159.7664 | 4.9805 | 155.8207 | 4.9805 | 147.1875
5.0098 | 208.3934 | 5.0098 | 170.1153 | 5.0098 | 160.7762 | 5.0098 | 155.7356 | 5.0098 | 151.2871
5.0391 | 210.0659 | 5.0391 | 170.5865 | 5.0391 | 158.1486 | 5.0391 | 153.4492 | 5.0391 | 149.1981
5.0684 | 208.8718 | 5.0684 | 169.0441 | 5.0684 | 160.2784 | 5.0684 | 154.4158 | 5.0684 | 149.9466
5.0977 | 209.491 | 5.0977 | 170.2481 | 5.0977 | 160.3364 | 5.0977 | 154.1773 | 5.0977 | 150.26
5.127 | 210.2986 | 5.127 | 169.5217 | 5.127 | 162.8392 | 5.127 | 155.7308 | 5.127 | 155.5558
5.1562 | 210.6598 | 5.1562 | 168.7957 | 5.1562 | 161.0368 | 5.1562 | 153.907 | 5.1562 | 150.3734
5.1855 | 209.0978 | 5.1855 | 169.7829 | 5.1855 | 159.7982 | 5.1855 | 153.3832 | 5.1855 | 152.2706
5.2148 | 208.5737 | 5.2148 | 171.7454 | 5.2148 | 161.2609 | 5.2148 | 153.3449 | 5.2148 | 153.5173
5.2441 | 210.3578 | 5.2441 | 172.2942 | 5.2441 | 162.3896 | 5.2441 | 155.8596 | 5.2441 | 154.8128
5.2734 | 208.6394 | 5.2734 | 173.2815 | 5.2734 | 162.2812 | 5.2734 | 156.478 | 5.2734 | 153.1396
5.3027 | 207.637 | 5.3027 | 169.7356 | 5.3027 | 161.402 | 5.3027 | 157.2688 | 5.3027 | 151.3745
5.332 | 209.7353 | 5.332 | 168.7994 | 5.332 | 160.9529 | 5.332 | 158.3983 | 5.332 | 151.5599
5.3613 | 208.0255 | 5.3613 | 171.1642 | 5.3613 | 161.6004 | 5.3613 | 157.6414 | 5.3613 | 150.363
5.3906 | 208.5783 | 5.3906 | 169.9149 | 5.3906 | 161.2969 | 5.3906 | 155.2398 | 5.3906 | 153.0357
5.4199 | 210.7009 | 5.4199 | 167.4623 | 5.4199 | 160.8053 | 5.4199 | 156.8232 | 5.4199 | 153.0995
5.4492 | 210.2988 | 5.4492 | 171.4307 | 5.4492 | 163.1044 | 5.4492 | 156.1828 | 5.4492 | 151.3932
5.4785 | 210.482 | 5.4785 | 169.2376 | 5.4785 | 161.7731 | 5.4785 | 155.4708 | 5.4785 | 151.9496
5.5078 | 210.0382 | 5.5078 | 168.3086 | 5.5078 | 162.3456 | 5.5078 | 156.0146 | 5.5078 | 153.0743
5.5371 | 206.7656 | 5.5371 | 169.3803 | 5.5371 | 162.7802 | 5.5371 | 157.8367 | 5.5371 | 153.3993
5.5664 | 209.3078 | 5.5664 | 171.0747 | 5.5664 | 162.5653 | 5.5664 | 152.7759 | 5.5664 | 152.5271
5.5957 | 209.514 | 5.5957 | 172.832 | 5.5957 | 163.4224 | 5.5957 | 156.0339 | 5.5957 | 153.2234
5.625 | 210.5372 | 5.625 | 171.4453 | 5.625 | 162.8726 | 5.625 | 156.8191 | 5.625 | 152.3921
5.6543 | 209.7033 | 5.6543 | 169.9722 | 5.6543 | 164.325 | 5.6543 | 154.1181 | 5.6543 | 152.5705
5.6836 | 209.2205 | 5.6836 | 174.8303 | 5.6836 | 163.4175 | 5.6836 | 156.5645 | 5.6836 | 152.5195
5.7129 | 209.9611 | 5.7129 | 170.5298 | 5.7129 | 163.9188 | 5.7129 | 160.0821 | 5.7129 | 152.0029
5.7422 | 211.2563 | 5.7422 | 168.8848 | 5.7422 | 164.5108 | 5.7422 | 156.8764 | 5.7422 | 155.0134
5.7715 | 208.7286 | 5.7715 | 172.6228 | 5.7715 | 167.4139 | 5.7715 | 160.1278 | 5.7715 | 157.6028
5.8008 | 210.739 | 5.8008 | 171.0039 | 5.8008 | 164.2598 | 5.8008 | 159.6536 | 5.8008 | 159.002
5.8301 | 209.7424 | 5.8301 | 173.5176 | 5.8301 | 171.8569 | 5.8301 | 151.3141 | 5.8301 | 174.1303
5.8594 | 210.8929 | 5.8594 | 203.1045 | 5.8594 | 181.1429 | 5.8594 | 173.9903 | 5.8594 | 169.8011
5.8887 | 211.1551 | 5.8887 | 190.8005 | 5.8887 | 185.2062 | 5.8887 | 178.6252 | 5.8887 | 170.2638
5.918 | 221.9929 | 5.918 | 193.7958 | 5.918 | 184.013 | 5.918 | 177.8727 | 5.918 | 175.6738
5.9473 | 225.4525 | 5.9473 | 199.7409 | 5.9473 | 189.0415 | 5.9473 | 174.6297 | 5.9473 | 171.4159
5.9766 | 232.3401 | 5.9766 | 202.5416 | 5.9766 | 187.9737 | 5.9766 | 178.5437 | 5.9766 | 175.6632
6.0059 | 232.7989 | 6.0059 | 200.1552 | 6.0059 | 190.5768 | 6.0059 | 179.5481 | 6.0059 | 171.4319
6.0352 | 234.3225 | 6.0352 | 204.1285 | 6.0352 | 188.3937 | 6.0352 | 179.0265 | 6.0352 | 176.3722
6.0645 | 236.8173 | 6.0645 | 200.5597 | 6.0645 | 188.5781 | 6.0645 | 176.8503 | 6.0645 | 172.6518
6.0937 | 230.9515 | 6.0937 | 200.9977 | 6.0937 | 189.4538 | 6.0937 | 178.8052 | 6.0937 | 171.4971
6.123 | 236.6753 | 6.123 | 202.3447 | 6.123 | 184.2408 | 6.123 | 175.2059 | 6.123 | 171.3878
6.1523 | 236.6546 | 6.1523 | 203.0634 | 6.1523 | 187.6745 | 6.1523 | 178.5875 | 6.1523 | 166.3155
6.1816 | 238.5928 | 6.1816 | 198.2198 | 6.1816 | 185.5232 | 6.1816 | 175.5797 | 6.1816 | 172.2673
6.2109 | 234.7116 | 6.2109 | 194.065 | 6.2109 | 185.4435727 | 6.2109 | 176.296 | 6.2109 | 172.3808
6.2402 | 230.8505 | 6.2402 | 194.5178 | 6.2402 | 181.4538 | 6.2402 | 174.9516 | 6.2402 | 169.6315
6.2695 | 230.9352 | 6.2695 | 189.894 | 6.2695 | 181.0058 | 6.2695 | 172.1492 | 6.2695 | 165.5269
6.2988 | 229.6525 | 6.2988 | 189.3074 | 6.2988 | 177.9044047 | 6.2988 | 174.0663 | 6.2988 | 171.2415
6.3281 | 227.5625 | 6.3281 | 188.7006 | 6.3281 | 182.0899 | 6.3281 | 178.5257 | 6.3281 | 173.4751
6.3574 | 225.9667404 | 6.3574 | 192.4179 | 6.3574 | 175.8505 | 6.3574 | 191.8729 | 6.3574 | 176.7117
6.3867 | 227.3049 | 6.3867 | 195.1396 | 6.3867 | 195.9584 | 6.3867 | 177.1312 | 6.3867 | 174.0522
6.416 | 224.8529 | 6.416 | 199.932 | 6.416 | 187.7662 | 6.416 | 177.9998 | 6.416 | 173.2469
6.4453 | 232.2921 | 6.4453 | 201.8433 | 6.4453 | 186.4622 | 6.4453 | 178.1011 | 6.4453 | 174.6732
6.4746 | 236.2496 | 6.4746 | 200.2111 | 6.4746 | 189.1467 | 6.4746 | 179.8764 | 6.4746 | 175.5265
6.5039 | 232.0479 | 6.5039 | 204.4154 | 6.5039 | 187.6566 | 6.5039 | 178.7654 | 6.5039 | 174.4315
6.5332 | 232.9399 | 6.5332 | 204.7903 | 6.5332 | 187.9008 | 6.5332 | 179.5759 | 6.5332 | 175.2652
6.5625 | 234.7002 | 6.5625 | 204.6839 | 6.5625 | 184.0917 | 6.5625 | 179.9306 | 6.5625 | 173.8638
6.5918 | 236.265 | 6.5918 | 201.8109 | 6.5918 | 187.3702 | 6.5918 | 183.6441 | 6.5918 | 173.7009
6.6211 | 239.1526 | 6.6211 | 201.2262 | 6.6211 | 181.537 | 6.6211 | 178.4667 | 6.6211 | 170.9259
6.6504 | 236.2667 | 6.6504 | 199.184 | 6.6504 | 181.3861 | 6.6504 | 178.9062 | 6.6504 | 171.953
6.6797 | 231.0625 | 6.6797 | 198.3515 | 6.6797 | 181.9529 | 6.6797 | 174.6081 | 6.6797 | 169.0161
6.709 | 232.7417 | 6.709 | 194.2864 | 6.709 | 180.4659 | 6.709 | 173.9069 | 6.709 | 166.5124
6.7383 | 230.7704 | 6.7383 | 191.9976 | 6.7383 | 175.4823 | 6.7383 | 170.5564 | 6.7383 | 166.2711
6.7676 | 228.119 | 6.7676 | 190.711 | 6.7676 | 174.8856 | 6.7676 | 167.4393 | 6.7676 | 161.8853
6.7969 | 226.4264 | 6.7969 | 184.6189 | 6.7969 | 173.1246 | 6.7969 | 163.2464 | 6.7969 | 158.9907
6.8262 | 223.3711 | 6.8262 | 178.9564 | 6.8262 | 165.7399 | 6.8262 | 160.517 | 6.8262 | 156.1108
6.8555 | 218.99 | 6.8555 | 172.8706 | 6.8555 | 165.2027 | 6.8555 | 157.288 | 6.8555 | 157.329
6.8848 | 216.8393 | 6.8848 | 176.6875 | 6.8848 | 164.8191 | 6.8848 | 159.9443 | 6.8848 | 155.1774
6.9141 | 209.2647 | 6.9141 | 173.7865 | 6.9141 | 165.2596 | 6.9141 | 158.6068 | 6.9141 | 158.3039
6.9434 | 210.7892 | 6.9434 | 175.9714 | 6.9434 | 161.5542 | 6.9434 | 160.2059 | 6.9434 | 152.6039
6.9727 | 207.0569 | 6.9727 | 174.0156 | 6.9727 | 164.6688 | 6.9727 | 154.1724 | 6.9727 | 155.1624
7.002 | 210.7175 | 7.002 | 171.5854 | 7.002 | 164.1889 | 7.002 | 163.5934 | 7.002 | 153.4252
7.0312 | 209.9909 | 7.0312 | 174.6416 | 7.0312 | 165.8047 | 7.0312 | 158.7124 | 7.0312 | 153.075
7.0605 | 208.1786 | 7.0605 | 169.8694 | 7.0605 | 164.8631 | 7.0605 | 157.6849 | 7.0605 | 154.1019
7.0898 | 208.8139 | 7.0898 | 169.9007 | 7.0898 | 158.3332 | 7.0898 | 156.8078 | 7.0898 | 148.3586
7.1191 | 211.0396 | 7.1191 | 171.0142 | 7.1191 | 163.3186 | 7.1191 | 153.7677 | 7.1191 | 151.4321
7.1484 | 211.8993 | 7.1484 | 171.5103 | 7.1484 | 161.9765 | 7.1484 | 155.8561 | 7.1484 | 148.6289
7.1777 | 211.4484 | 7.1777 | 170.5307 | 7.1777 | 159.1167 | 7.1777 | 155.2476 | 7.1777 | 151.5345
7.207 | 205.7257 | 7.207 | 169.2812 | 7.207 | 160.8447 | 7.207 | 156.9035 | 7.207 | 147.9728
7.2363 | 208.0847 | 7.2363 | 168.5475 | 7.2363 | 159.809 | 7.2363 | 154.1707 | 7.2363 | 151.0602
7.2656 | 211.6539 | 7.2656 | 171.1449 | 7.2656 | 161.1469 | 7.2656 | 155.1652 | 7.2656 | 150.2438
7.2949 | 213.1484 | 7.2949 | 168.7274 | 7.2949 | 160.2664 | 7.2949 | 154.5999 | 7.2949 | 150.3049
7.3242 | 207.8243 | 7.3242 | 170.1095 | 7.3242 | 162.0459 | 7.3242 | 152.6693 | 7.3242 | 150.5952
7.3535 | 208.7606 | 7.3535 | 166.5398 | 7.3535 | 156.9917 | 7.3535 | 157.3568 | 7.3535 | 153.1155
7.3828 | 207.5525 | 7.3828 | 173.0461 | 7.3828 | 161.4419 | 7.3828 | 156.2737 | 7.3828 | 151.1443
7.4121 | 206.3679 | 7.4121 | 165.721 | 7.4121 | 158.4884 | 7.4121 | 158.2325 | 7.4121 | 152.6396
7.4414 | 208.0066 | 7.4414 | 168.9898 | 7.4414 | 162.9228 | 7.4414 | 157.4291 | 7.4414 | 149.5561
7.4707 | 202.4689 | 7.4707 | 169.8305 | 7.4707 | 161.8264 | 7.4707 | 155.3461 | 7.4707 | 147.2694
7.5 | 207.4818 | 7.5 | 169.0262 | 7.5 | 161.681 | 7.5 | 155.9444 | 7.5 | 151.2941
7.5293 | 202.9583 | 7.5293 | 171.0305 | 7.5293 | 157.585 | 7.5293 | 154.5332 | 7.5293 | 154.9866
7.5586 | 207.704 | 7.5586 | 169.8698 | 7.5586 | 160.833 | 7.5586 | 153.2005 | 7.5586 | 151.1904
7.5879 | 207.6201 | 7.5879 | 170.1575 | 7.5879 | 156.4884 | 7.5879 | 155.0513 | 7.5879 | 145.9711
7.6172 | 204.1958 | 7.6172 | 168.2661 | 7.6172 | 158.6646 | 7.6172 | 156.2254 | 7.6172 | 152.5154
7.6465 | 202.9333 | 7.6465 | 171.7226 | 7.6465 | 158.166 | 7.6465 | 152.4561 | 7.6465 | 152.4978
7.6758 | 210.3947 | 7.6758 | 169.217 | 7.6758 | 159.7255 | 7.6758 | 154.8811 | 7.6758 | 150.7763
7.7051 | 204.6037 | 7.7051 | 167.3707 | 7.7051 | 158.9312 | 7.7051 | 155.4714 | 7.7051 | 150.2638
7.7344 | 205.5596 | 7.7344 | 171.4198 | 7.7344 | 158.5802 | 7.7344 | 153.4997 | 7.7344 | 150.5337
7.7637 | 203.4945 | 7.7637 | 168.2262 | 7.7637 | 161.9885 | 7.7637 | 156.9956 | 7.7637 | 153.0909
7.793 | 208.0269 | 7.793 | 166.3781 | 7.793 | 158.5909 | 7.793 | 152.7407 | 7.793 | 147.7997
7.8223 | 206.2725 | 7.8223 | 167.7112 | 7.8223 | 162.0216 | 7.8223 | 153.802 | 7.8223 | 148.3722
7.8516 | 209.3981 | 7.8516 | 170.0967 | 7.8516 | 157.8291 | 7.8516 | 154.2992 | 7.8516 | 150.9672
7.8809 | 207.3485 | 7.8809 | 172.369 | 7.8809 | 161.753 | 7.8809 | 156.2748 | 7.8809 | 152.444
7.9102 | 206.7844 | 7.9102 | 169.7238 | 7.9102 | 160.1453 | 7.9102 | 155.6664 | 7.9102 | 148.2005
7.9395 | 204.6634 | 7.9395 | 169.4365 | 7.9395 | 160.2648 | 7.9395 | 156.0042 | 7.9395 | 151.8058
7.9687 | 208.2032 | 7.9687 | 172.113 | 7.9687 | 161.5399 | 7.9687 | 155.8521 | 7.9687 | 150.1377
7.998 | 210.1617 | 7.998 | 170.9534 | 7.998 | 160.824 | 7.998 | 157.629 | 7.998 | 154.1184
8.0273 | 208.193 | 8.0273 | 169.8794 | 8.0273 | 161.974 | 8.0273 | 157.8153 | 8.0273 | 150.9828
8.0566 | 207.9095 | 8.0566 | 171.2081 | 8.0566 | 159.742 | 8.0566 | 154.0729 | 8.0566 | 151.7709
8.0859 | 207.6449 | 8.0859 | 169.539 | 8.0859 | 161.1003 | 8.0859 | 156.7999 | 8.0859 | 153.2071
8.1152 | 208.5156 | 8.1152 | 170.0872 | 8.1152 | 161.7959 | 8.1152 | 156.9087 | 8.1152 | 152.9021
8.1445 | 208.3763 | 8.1445 | 169.3551 | 8.1445 | 160.006 | 8.1445 | 157.8291 | 8.1445 | 152.4414
8.1738 | 210.6579 | 8.1738 | 172.2893 | 8.1738 | 161.3012 | 8.1738 | 155.6637 | 8.1738 | 154.2613
8.2031 | 207.6381 | 8.2031 | 170.6589 | 8.2031 | 160.8127 | 8.2031 | 157.7712 | 8.2031 | 153.0192
8.2324 | 209.3185 | 8.2324 | 169.1303 | 8.2324 | 160.8818 | 8.2324 | 160.0814 | 8.2324 | 155.5859
8.2617 | 208.2217 | 8.2617 | 170.5416 | 8.2617 | 162.0743 | 8.2617 | 159.315 | 8.2617 | 151.8086
8.291 | 207.7499 | 8.291 | 167.5218 | 8.291 | 163.5279 | 8.291 | 155.9082 | 8.291 | 151.7482
8.3203 | 210.9177 | 8.3203 | 169.7729 | 8.3203 | 163.2336 | 8.3203 | 157.0392 | 8.3203 | 148.9077
8.3496 | 210.1615 | 8.3496 | 171.3872 | 8.3496 | 162.1693 | 8.3496 | 157.4466 | 8.3496 | 149.7626
8.3789 | 208.3402 | 8.3789 | 168.9102 | 8.3789 | 161.1257 | 8.3789 | 155.6971 | 8.3789 | 154.0287
8.4082 | 211.7259 | 8.4082 | 169.6873 | 8.4082 | 158.9135 | 8.4082 | 157.9432 | 8.4082 | 149.2
8.4375 | 208.4514 | 8.4375 | 172.4843 | 8.4375 | 163.5628 | 8.4375 | 158.0645 | 8.4375 | 150.9257
8.4668 | 210.6601 | 8.4668 | 166.8862 | 8.4668 | 160.5627 | 8.4668 | 157.36 | 8.4668 | 154.7836
8.4961 | 213.7884 | 8.4961 | 171.9721 | 8.4961 | 161.5307 | 8.4961 | 160.8361 | 8.4961 | 148.7584
8.5254 | 209.0045 | 8.5254 | 170.8038 | 8.5254 | 163.0401 | 8.5254 | 160.5561 | 8.5254 | 150.3974
8.5547 | 208.9968 | 8.5547 | 170.2651 | 8.5547 | 165.6245 | 8.5547 | 155.4779 | 8.5547 | 150.4144
8.584 | 208.6797 | 8.584 | 172.4526 | 8.584 | 161.3576 | 8.584 | 158.2149 | 8.584 | 152.0788
8.6133 | 210.5081 | 8.6133 | 171.8051 | 8.6133 | 164.22 | 8.6133 | 154.6006 | 8.6133 | 153.1212
8.6426 | 211.3057 | 8.6426 | 171.2167 | 8.6426 | 165.8593 | 8.6426 | 154.4355 | 8.6426 | 154.0225
8.6719 | 208.6556 | 8.6719 | 168.8029 | 8.6719 | 163.4213 | 8.6719 | 154.747 | 8.6719 | 153.7908
8.7012 | 210.1576 | 8.7012 | 170.9089 | 8.7012 | 161.5122 | 8.7012 | 154.5663 | 8.7012 | 150.8207
8.7305 | 209.0888 | 8.7305 | 169.8005 | 8.7305 | 161.9525 | 8.7305 | 159.1437 | 8.7305 | 153.2102
8.7598 | 209.7434 | 8.7598 | 170.5347 | 8.7598 | 161.9691 | 8.7598 | 156.5687 | 8.7598 | 149.8902
8.7891 | 207.9266 | 8.7891 | 172.4531 | 8.7891 | 159.7692 | 8.7891 | 158.1687 | 8.7891 | 153.0479
8.8184 | 210.0524 | 8.8184 | 171.1513 | 8.8184 | 159.3392 | 8.8184 | 156.9323 | 8.8184 | 149.4503
8.8477 | 208.0166 | 8.8477 | 172.9807 | 8.8477 | 162.355 | 8.8477 | 155.1251 | 8.8477 | 151.4782
8.877 | 211.1053 | 8.877 | 172.8485 | 8.877 | 161.426 | 8.877 | 157.173 | 8.877 | 152.9951
8.9062 | 209.8776 | 8.9062 | 172.2655 | 8.9062 | 162.8258 | 8.9062 | 157.7865 | 8.9062 | 154.1948
8.9355 | 210.1431 | 8.9355 | 169.2324 | 8.9355 | 161.606 | 8.9355 | 157.8603 | 8.9355 | 153.5436
8.9648 | 208.9522 | 8.9648 | 168.4565 | 8.9648 | 163.9712 | 8.9648 | 157.9495 | 8.9648 | 152.515
8.9941 | 211.0724 | 8.9941 | 171.72 | 8.9941 | 164.5488 | 8.9941 | 154.7076 | 8.9941 | 153.6827
9.0234 | 208.7471 | 9.0234 | 169.0443 | 9.0234 | 162.8791 | 9.0234 | 157.9061 | 9.0234 | 150.6853
9.0527 | 208.6262 | 9.0527 | 168.2225 | 9.0527 | 162.5028 | 9.0527 | 157.2308 | 9.0527 | 152.5213
9.082 | 207.8161 | 9.082 | 172.3814 | 9.082 | 162.871 | 9.082 | 159.8739 | 9.082 | 152.2419
9.1113 | 211.4848 | 9.1113 | 171.5059 | 9.1113 | 158.7075 | 9.1113 | 156.1598 | 9.1113 | 151.4663
9.1406 | 211.8676 | 9.1406 | 170.3316 | 9.1406 | 161.9899 | 9.1406 | 158.7824 | 9.1406 | 153.0107
9.1699 | 209.5398 | 9.1699 | 170.0257 | 9.1699 | 162.877 | 9.1699 | 158.8036 | 9.1699 | 153.2024
9.1992 | 210.2181 | 9.1992 | 171.429 | 9.1992 | 162.5068 | 9.1992 | 153.4743 | 9.1992 | 151.8829
9.2285 | 209.5084 | 9.2285 | 171.3084 | 9.2285 | 162.4283 | 9.2285 | 156.2896 | 9.2285 | 152.0555
9.2578 | 211.5387 | 9.2578 | 172.0549 | 9.2578 | 161.0745 | 9.2578 | 159.6358 | 9.2578 | 154.1287
9.2871 | 212.1531 | 9.2871 | 171.5142 | 9.2871 | 162.9768 | 9.2871 | 157.3417 | 9.2871 | 152.2771
9.3164 | 210.2057 | 9.3164 | 168.9954 | 9.3164 | 163.4781 | 9.3164 | 158.6741 | 9.3164 | 151.1211
9.3457 | 210.427 | 9.3457 | 171.3311 | 9.3457 | 162.0172 | 9.3457 | 157.6469 | 9.3457 | 154.7021
9.375 | 210.5322 | 9.375 | 174.9639 | 9.375 | 162.3376 | 9.375 | 156.1099 | 9.375 | 152.9259
9.4043 | 210.7776 | 9.4043 | 171.6815 | 9.4043 | 165.2642 | 9.4043 | 159.4093 | 9.4043 | 152.4503
9.4336 | 210.0238 | 9.4336 | 173.422 | 9.4336 | 160.3852 | 9.4336 | 155.8561 | 9.4336 | 156.6876
9.4629 | 211.663 | 9.4629 | 170.3272 | 9.4629 | 160.9128 | 9.4629 | 161.1452 | 9.4629 | 150.4534
9.4922 | 209.4493 | 9.4922 | 169.0804 | 9.4922 | 161.2867 | 9.4922 | 157.6412 | 9.4922 | 153.4451
9.5215 | 211.0556 | 9.5215 | 168.5279 | 9.5215 | 162.662 | 9.5215 | 157.5834 | 9.5215 | 156.1866
9.5508 | 211.917 | 9.5508 | 171.0547 | 9.5508 | 161.4023 | 9.5508 | 157.1037 | 9.5508 | 152.1214
9.5801 | 210.5222 | 9.5801 | 171.4303 | 9.5801 | 163.0916 | 9.5801 | 159.1807 | 9.5801 | 151.7094
9.6094 | 212.6911 | 9.6094 | 170.9749 | 9.6094 | 161.8271 | 9.6094 | 156.6664 | 9.6094 | 155.5385
9.6387 | 209.6196 | 9.6387 | 169.9518 | 9.6387 | 163.3805 | 9.6387 | 159.8081 | 9.6387 | 151.7378
9.668 | 208.5376 | 9.668 | 171.5994 | 9.668 | 163.5287 | 9.668 | 158.639 | 9.668 | 153.1958
9.6973 | 210.8691 | 9.6973 | 169.5492 | 9.6973 | 163.122 | 9.6973 | 158.6119 | 9.6973 | 151.4006
9.7266 | 210.9857 | 9.7266 | 174.1946 | 9.7266 | 159.5335 | 9.7266 | 160.219 | 9.7266 | 156.1299
9.7559 | 210.9868 | 9.7559 | 171.4199 | 9.7559 | 163.4131 | 9.7559 | 157.4557 | 9.7559 | 155.234
9.7852 | 212.4185 | 9.7852 | 170.098 | 9.7852 | 162.76 | 9.7852 | 156.9149 | 9.7852 | 154.085
9.8145 | 210.1279 | 9.8145 | 173.7741 | 9.8145 | 163.2899 | 9.8145 | 160.5507 | 9.8145 | 155.2454
9.8438 | 210.1187 | 9.8438 | 172.0726 | 9.8438 | 163.4485 | 9.8438 | 157.821998 | 9.8438 | 153.8023
9.873 | 211.0029 | 9.873 | 171.1374 | 9.873 | 162.4774 | 9.873 | 160.7603 | 9.873 | 153.4405
9.9023 | 208.9413 | 9.9023 | 173.0165 | 9.9023 | 162.0731 | 9.9023 | 158.1395 | 9.9023 | 152.752
9.9316 | 210.9622 | 9.9316 | 173.1791 | 9.9316 | 160.6972 | 9.9316 | 155.0383 | 9.9316 | 152.5131
9.9609 | 209.6641 | 9.9609 | 173.2321 | 9.9609 | 166.9846 | 9.9609 | 159.3223 | 9.9609 | 153.6996
9.9902 | 209.5266 | 9.9902 | 173.6113 | 9.9902 | 163.0585 | 9.9902 | 153.7703 | 9.9902 | 154.8223
10.0195 | 210.6326 | 10.0195 | 174.6303 | 10.0195 | 161.4495 | 10.0195 | 161.5428 | 10.0195 | 154.4143
10.0488 | 208.0907 | 10.0488 | 170.0505 | 10.0488 | 166.8025 | 10.0488 | 156.8038 | 10.0488 | 155.4125
10.0781 | 209.1064 | 10.0781 | 174.1952 | 10.0781 | 165.4605 | 10.0781 | 157.4824 | 10.0781 | 153.0217
10.1074 | 210.0641 | 10.1074 | 173.6265 | 10.1074 | 162.3557 | 10.1074 | 159.6735 | 10.1074 | 155.2228
10.1367 | 210.7116 | 10.1367 | 176.9387 | 10.1367 | 164.4518 | 10.1367 | 155.0833 | 10.1367 | 153.867
10.166 | 211.6196 | 10.166 | 172.7223 | 10.166 | 164.0685 | 10.166 | 157.0807 | 10.166 | 153.5306
10.1953 | 211.5419 | 10.1953 | 172.8105 | 10.1953 | 164.7029 | 10.1953 | 159.8211 | 10.1953 | 150.6541
10.2246 | 210.4158 | 10.2246 | 172.374 | 10.2246 | 164.8041 | 10.2246 | 158.6907 | 10.2246 | 151.9437
10.2539 | 210.595 | 10.2539 | 172.0506 | 10.2539 | 160.4715 | 10.2539 | 158.9292 | 10.2539 | 154.376
10.2832 | 212.2898 | 10.2832 | 174.3887 | 10.2832 | 164.3748 | 10.2832 | 158.4408 | 10.2832 | 153.4572
10.3125 | 211.5389 | 10.3125 | 175.1437 | 10.3125 | 163.3242 | 10.3125 | 158.1449 | 10.3125 | 153.5209
10.3418 | 212.2443 | 10.3418 | 171.4284 | 10.3418 | 162.3953 | 10.3418 | 157.7132 | 10.3418 | 155.6293
10.3711 | 212.0245 | 10.3711 | 171.6363 | 10.3711 | 165.3039 | 10.3711 | 156.457 | 10.3711 | 154.6055
10.4004 | 212.6295 | 10.4004 | 173.8202 | 10.4004 | 164.4272 | 10.4004 | 156.6638 | 10.4004 | 155.4649
10.4297 | 214.0049 | 10.4297 | 170.8149 | 10.4297 | 164.4435 | 10.4297 | 157.4784 | 10.4297 | 152.6879
10.459 | 212.8722 | 10.459 | 176.1204 | 10.459 | 163.335 | 10.459 | 156.7202 | 10.459 | 154.8723
10.4883 | 210.5377 | 10.4883 | 174.1468 | 10.4883 | 163.0128 | 10.4883 | 159.8391 | 10.4883 | 154.7467
10.5176 | 211.0741 | 10.5176 | 172.1204 | 10.5176 | 162.4309 | 10.5176 | 156.1277 | 10.5176 | 154.5653
10.5469 | 209.6434 | 10.5469 | 169.0659 | 10.5469 | 165.4573 | 10.5469 | 159.9911 | 10.5469 | 154.1836
10.5762 | 210.785 | 10.5762 | 171.3219 | 10.5762 | 164.4891 | 10.5762 | 159.5091 | 10.5762 | 154.6796
10.6055 | 211.2003 | 10.6055 | 173.0911 | 10.6055 | 165.0926 | 10.6055 | 157.325 | 10.6055 | 152.7424
10.6348 | 211.2459 | 10.6348 | 172.2575 | 10.6348 | 163.1484 | 10.6348 | 158.3769 | 10.6348 | 155.3649
10.6641 | 210.4508 | 10.6641 | 171.4016 | 10.6641 | 163.2156 | 10.6641 | 157.7741 | 10.6641 | 152.4889
10.6934 | 210.6733 | 10.6934 | 174.3482 | 10.6934 | 162.6661 | 10.6934 | 157.9831 | 10.6934 | 153.6201
10.7227 | 211.1919 | 10.7227 | 170.2866 | 10.7227 | 164.8647 | 10.7227 | 158.3413 | 10.7227 | 152.0127
10.752 | 211.4248 | 10.752 | 172.9205 | 10.752 | 164.6916 | 10.752 | 158.092 | 10.752 | 152.8652
10.7812 | 209.7029 | 10.7812 | 174.5803 | 10.7812 | 162.4188 | 10.7812 | 158.0383 | 10.7812 | 153.007
10.8105 | 211.9526 | 10.8105 | 171.7968 | 10.8105 | 164.7149 | 10.8105 | 157.1077 | 10.8105 | 154.5593
10.8398 | 211.7829 | 10.8398 | 171.2671 | 10.8398 | 164.756 | 10.8398 | 159.9376 | 10.8398 | 153.9059
10.8691 | 210.7226 | 10.8691 | 171.4894 | 10.8691 | 164.6456 | 10.8691 | 156.3811 | 10.8691 | 155.9922
10.8984 | 210.3592 | 10.8984 | 170.0632 | 10.8984 | 164.614 | 10.8984 | 157.3707 | 10.8984 | 155.4606
10.9277 | 211.3166 | 10.9277 | 173.7988 | 10.9277 | 165.7324 | 10.9277 | 155.0101 | 10.9277 | 152.9506
10.957 | 211.6467 | 10.957 | 174.3354 | 10.957 | 163.4734869 | 10.957 | 156.5811 | 10.957 | 152.2073
10.9863 | 211.084 | 10.9863 | 173.34 | 10.9863 | 162.484 | 10.9863 | 157.9116 | 10.9863 | 152.0018
11.0156 | 209.5657 | 11.0156 | 172.0443 | 11.0156 | 163.2267 | 11.0156 | 156.4511 | 11.0156 | 155.1347
11.0449 | 208.0588 | 11.0449 | 172.0969 | 11.0449 | 163.522 | 11.0449 | 155.5863 | 11.0449 | 155.7435
11.0742 | 211.7165 | 11.0742 | 172.9917 | 11.0742 | 166.0994 | 11.0742 | 159.1241 | 11.0742 | 152.3238
11.1035 | 212.9979 | 11.1035 | 173.2527 | 11.1035 | 163.9925 | 11.1035 | 158.6988 | 11.1035 | 153.3167
11.1328 | 211.8318 | 11.1328 | 171.2376 | 11.1328 | 165.2152 | 11.1328 | 158.3521 | 11.1328 | 154.1605
11.1621 | 212.4645 | 11.1621 | 173.0717 | 11.1621 | 163.5199 | 11.1621 | 159.9401 | 11.1621 | 157.3922
11.1914 | 211.3741 | 11.1914 | 173.1743 | 11.1914 | 164.8018 | 11.1914 | 157.8951 | 11.1914 | 154.4167
11.2207 | 210.6666 | 11.2207 | 172.145 | 11.2207 | 162.5617 | 11.2207 | 157.257 | 11.2207 | 152.2126
11.25 | 211.1241 | 11.25 | 175.4652 | 11.25 | 163.5712 | 11.25 | 159.0325 | 11.25 | 155.1976
11.2793 | 211.523 | 11.2793 | 172.9407 | 11.2793 | 163.184423 | 11.2793 | 157.8692 | 11.2793 | 153.1157
11.3086 | 212.8244 | 11.3086 | 173.1665 | 11.3086 | 166.0178 | 11.3086 | 155.7375 | 11.3086 | 155.1454
11.3379 | 210.1731 | 11.3379 | 172.3592 | 11.3379 | 164.8848 | 11.3379 | 155.9848 | 11.3379 | 155.9156
11.3672 | 211.5584 | 11.3672 | 174.1532 | 11.3672 | 163.3543 | 11.3672 | 158.5697 | 11.3672 | 153.6943
11.3965 | 211.0714 | 11.3965 | 175.3712 | 11.3965 | 161.114 | 11.3965 | 158.1357 | 11.3965 | 153.6696
11.4258 | 210.0124 | 11.4258 | 172.4217 | 11.4258 | 165.6063 | 11.4258 | 157.703 | 11.4258 | 151.2869
11.4551 | 208.7182 | 11.4551 | 173.2096 | 11.4551 | 164.6937 | 11.4551 | 156.555 | 11.4551 | 153.2036
11.4844 | 211.9848 | 11.4844 | 172.5216 | 11.4844 | 164.2832 | 11.4844 | 158.2369 | 11.4844 | 157.4891
11.5137 | 211.7185 | 11.5137 | 173.6931 | 11.5137 | 163.8919 | 11.5137 | 156.6425 | 11.5137 | 152.0978
11.543 | 209.9401 | 11.543 | 171.958 | 11.543 | 163.7671 | 11.543 | 157.0569 | 11.543 | 151.1614
11.5723 | 209.8298 | 11.5723 | 170.3789 | 11.5723 | 161.2739 | 11.5723 | 158.9248 | 11.5723 | 154.8239
11.6016 | 209.6444 | 11.6016 | 172.0728 | 11.6016 | 163.2295 | 11.6016 | 159.6894 | 11.6016 | 154.3933
11.6309 | 208.2327 | 11.6309 | 172.041 | 11.6309 | 164.3018 | 11.6309 | 157.1925 | 11.6309 | 159.7388
11.6602 | 210.8 | 11.6602 | 173.4103 | 11.6602 | 164.3885 | 11.6602 | 159.0886 | 11.6602 | 158.5615
11.6895 | 210.5747 | 11.6895 | 176.3239 | 11.6895 | 161.8088 | 11.6895 | 156.3333 | 11.6895 | 154.1524
11.7187 | 211.5821 | 11.7187 | 173.4845 | 11.7187 | 162.244 | 11.7187 | 157.2493 | 11.7187 | 155.7812
11.748 | 212.9118 | 11.748 | 175.413 | 11.748 | 166.5301 | 11.748 | 156.6351 | 11.748 | 156.1527
11.7773 | 211.6221 | 11.7773 | 171.7638 | 11.7773 | 164.3163 | 11.7773 | 160.2899 | 11.7773 | 151.0532666
11.8066 | 212.0152 | 11.8066 | 173.0355 | 11.8066 | 165.6562 | 11.8066 | 160.1125 | 11.8066 | 153.5403
11.8359 | 213.0187 | 11.8359 | 176.8929 | 11.8359 | 164.0349 | 11.8359 | 155.3263 | 11.8359 | 154.3556
11.8652 | 213.1871 | 11.8652 | 173.4305 | 11.8652 | 163.5343 | 11.8652 | 156.3028 | 11.8652 | 154.274
11.8945 | 210.7234 | 11.8945 | 172.8102 | 11.8945 | 164.8276 | 11.8945 | 158.3001 | 11.8945 | 151.0175
11.9238 | 213.5144 | 11.9238 | 172.453 | 11.9238 | 165.3405 | 11.9238 | 158.2797 | 11.9238 | 157.003
11.9531 | 212.7426 | 11.9531 | 174.7024 | 11.9531 | 166.7929 | 11.9531 | 158.4249 | 11.9531 | 155.5349
11.9824 | 213.2089 | 11.9824 | 172.4944 | 11.9824 | 165.4252 | 11.9824 | 159.1897 | 11.9824 | 154.996
12.0117 | 211.5617 | 12.0117 | 169.9034 | 12.0117 | 164.5121 | 12.0117 | 158.1763 | 12.0117 | 154.4236
12.041 | 210.3815 | 12.041 | 171.2435 | 12.041 | 164.6855 | 12.041 | 157.5748 | 12.041 | 157.2051
12.0703 | 212.2465 | 12.0703 | 173.0885 | 12.0703 | 166.9297 | 12.0703 | 156.7922 | 12.0703 | 156.1718
12.0996 | 211.1499 | 12.0996 | 172.0836 | 12.0996 | 163.139 | 12.0996 | 159.5596 | 12.0996 | 155.1523
12.1289 | 210.9189 | 12.1289 | 171.3123 | 12.1289 | 163.7133 | 12.1289 | 158.1358 | 12.1289 | 156.6902
12.1582 | 211.7893 | 12.1582 | 173.5603 | 12.1582 | 166.6515 | 12.1582 | 160.2097 | 12.1582 | 156.4190723
12.1875 | 213.6387 | 12.1875 | 172.8972 | 12.1875 | 162.2918 | 12.1875 | 156.0478 | 12.1875 | 154.2062
12.2168 | 210.7811 | 12.2168 | 171.2977 | 12.2168 | 166.4266 | 12.2168 | 158.7339 | 12.2168 | 151.2466
12.2461 | 209.7343 | 12.2461 | 173.2054 | 12.2461 | 165.6962 | 12.2461 | 157.7539 | 12.2461 | 154.5027
12.2754 | 209.2789 | 12.2754 | 172.2972 | 12.2754 | 163.1944 | 12.2754 | 159.9681 | 12.2754 | 152.3616
12.3047 | 211.4079 | 12.3047 | 171.7416 | 12.3047 | 166.6107 | 12.3047 | 155.7705 | 12.3047 | 154.387
12.334 | 210.2955 | 12.334 | 171.8637 | 12.334 | 162.5037 | 12.334 | 156.5713 | 12.334 | 150.3152
12.3633 | 210.8184 | 12.3633 | 173.6103 | 12.3633 | 163.105 | 12.3633 | 159.2508 | 12.3633 | 154.5594
12.3926 | 210.7672 | 12.3926 | 171.7536 | 12.3926 | 165.0287 | 12.3926 | 157.3867 | 12.3926 | 152.2788
12.4219 | 211.2507 | 12.4219 | 172.9028 | 12.4219 | 164.9819 | 12.4219 | 156.657 | 12.4219 | 155.4864
12.4512 | 211.3215 | 12.4512 | 170.5308 | 12.4512 | 164.5935 | 12.4512 | 156.6112414 | 12.4512 | 154.6883
12.4805 | 211.7591 | 12.4805 | 173.9118 | 12.4805 | 163.931 | 12.4805 | 157.7524 | 12.4805 | 154.8874
12.5098 | 211.4829 | 12.5098 | 174.473 | 12.5098 | 164.088 | 12.5098 | 158.7531 | 12.5098 | 153.1582
12.5391 | 211.5793 | 12.5391 | 173.4855 | 12.5391 | 162.4116 | 12.5391 | 160.508 | 12.5391 | 157.4373
12.5684 | 210.896 | 12.5684 | 173.0105 | 12.5684 | 165.303 | 12.5684 | 157.0769 | 12.5684 | 153.0404
12.5977 | 213.082 | 12.5977 | 173.9637 | 12.5977 | 164.0729 | 12.5977 | 159.2023 | 12.5977 | 154.2874
12.627 | 212.2 | 12.627 | 172.5778 | 12.627 | 164.4284 | 12.627 | 158.2526 | 12.627 | 151.5858
12.6562 | 211.2072 | 12.6562 | 174.8822 | 12.6562 | 163.9594 | 12.6562 | 158.7538 | 12.6562 | 154.8858
12.6855 | 213.6502 | 12.6855 | 172.9056 | 12.6855 | 164.5066 | 12.6855 | 157.7943 | 12.6855 | 157.8798
12.7148 | 210.7944 | 12.7148 | 174.5272 | 12.7148 | 161.8135 | 12.7148 | 161.1824 | 12.7148 | 156.3283
12.7441 | 212.1108 | 12.7441 | 173.2786 | 12.7441 | 163.4274 | 12.7441 | 159.551 | 12.7441 | 154.0571
12.7734 | 210.7909 | 12.7734 | 170.8935 | 12.7734 | 164.8205 | 12.7734 | 156.779 | 12.7734 | 154.401
12.8027 | 212.4375 | 12.8027 | 170.8597 | 12.8027 | 165.8563 | 12.8027 | 160.5559 | 12.8027 | 155.7923
12.832 | 212.4266 | 12.832 | 175.3603 | 12.832 | 163.4426 | 12.832 | 157.2022 | 12.832 | 154.372
12.8613 | 212.3246 | 12.8613 | 174.7622 | 12.8613 | 162.1316 | 12.8613 | 159.1873 | 12.8613 | 153.5863
12.8906 | 211.9819 | 12.8906 | 173.7306 | 12.8906 | 165.9443 | 12.8906 | 159.2566818 | 12.8906 | 155.7207
12.9199 | 212.5457 | 12.9199 | 171.5791 | 12.9199 | 166.6274 | 12.9199 | 158.2718 | 12.9199 | 155.2385
12.9492 | 209.5495 | 12.9492 | 174.1631 | 12.9492 | 161.4192 | 12.9492 | 158.4294 | 12.9492 | 156.0407
12.9785 | 212.6455 | 12.9785 | 171.5756 | 12.9785 | 165.0439 | 12.9785 | 160.1524 | 12.9785 | 156.4437
13.0078 | 211.4263 | 13.0078 | 171.0641 | 13.0078 | 163.4038 | 13.0078 | 156.9318 | 13.0078 | 158.5025
13.0371 | 211.5253 | 13.0371 | 174.7272 | 13.0371 | 164.9167 | 13.0371 | 159.5868 | 13.0371 | 153.7178
13.0664 | 211.8872 | 13.0664 | 171.6723 | 13.0664 | 162.8226 | 13.0664 | 158.2243 | 13.0664 | 153.9138
13.0957 | 212.1058 | 13.0957 | 170.5438 | 13.0957 | 164.4914 | 13.0957 | 157.9488 | 13.0957 | 154.1254
13.125 | 212.837 | 13.125 | 174.5564 | 13.125 | 164.1947 | 13.125 | 155.9595 | 13.125 | 156.7815
13.1543 | 213.3231 | 13.1543 | 173.9039 | 13.1543 | 165.5796 | 13.1543 | 154.9185 | 13.1543 | 151.4615
13.1836 | 213.4972 | 13.1836 | 175.2489 | 13.1836 | 164.172 | 13.1836 | 158.9319 | 13.1836 | 159.0338
13.2129 | 209.7628 | 13.2129 | 175.6021 | 13.2129 | 163.8704 | 13.2129 | 155.4128 | 13.2129 | 154.1525
13.2422 | 212.0718 | 13.2422 | 175.1768 | 13.2422 | 162.0434 | 13.2422 | 157.8543 | 13.2422 | 155.4937
13.2715 | 210.7401 | 13.2715 | 174.5775 | 13.2715 | 162.0438 | 13.2715 | 160.963 | 13.2715 | 155.1414
13.3008 | 212.9118 | 13.3008 | 172.2732 | 13.3008 | 165.0986 | 13.3008 | 155.9374 | 13.3008 | 155.4138
13.3301 | 212.5049 | 13.3301 | 174.4107 | 13.3301 | 164.2689 | 13.3301 | 157.5052 | 13.3301 | 156.4259
13.3594 | 213.4538 | 13.3594 | 173.6012 | 13.3594 | 161.9384 | 13.3594 | 158.3048 | 13.3594 | 156.3348
13.3887 | 212.0345 | 13.3887 | 174.6823 | 13.3887 | 164.0622 | 13.3887 | 157.0934 | 13.3887 | 155.4009
13.418 | 213.4839 | 13.418 | 171.7594 | 13.418 | 166.3104 | 13.418 | 159.0233 | 13.418 | 154.0817
13.4473 | 212.0458 | 13.4473 | 172.8826 | 13.4473 | 165.6823 | 13.4473 | 157.928 | 13.4473 | 154.9357
13.4766 | 215.066 | 13.4766 | 173.0422 | 13.4766 | 165.7766 | 13.4766 | 158.7228 | 13.4766 | 156.0992
13.5059 | 211.2029 | 13.5059 | 174.6405 | 13.5059 | 166.3524 | 13.5059 | 159.3808 | 13.5059 | 156.2664
13.5352 | 212.5697 | 13.5352 | 174.8564 | 13.5352 | 163.5683 | 13.5352 | 159.0205 | 13.5352 | 157.382
13.5645 | 213.9299 | 13.5645 | 173.5243 | 13.5645 | 166.2259 | 13.5645 | 158.3717 | 13.5645 | 153.1729
13.5937 | 212.8123 | 13.5937 | 170.7368 | 13.5937 | 165.9689 | 13.5937 | 158.9115 | 13.5937 | 154.5855
13.623 | 209.7924 | 13.623 | 172.4684 | 13.623 | 167.9708 | 13.623 | 159.7978 | 13.623 | 156.4615
13.6523 | 212.5402 | 13.6523 | 172.5113 | 13.6523 | 161.0836 | 13.6523 | 157.4459 | 13.6523 | 157.2798
13.6816 | 210.3055 | 13.6816 | 175.2293 | 13.6816 | 164.4631 | 13.6816 | 159.9876 | 13.6816 | 154.4778
13.7109 | 214.235 | 13.7109 | 174.5693 | 13.7109 | 165.7656 | 13.7109 | 158.9023 | 13.7109 | 153.6777
13.7402 | 212.9559 | 13.7402 | 173.3823 | 13.7402 | 166.79 | 13.7402 | 160.2197 | 13.7402 | 154.8217
13.7695 | 213.1621 | 13.7695 | 173.7146 | 13.7695 | 164.4205 | 13.7695 | 158.8219 | 13.7695 | 155.5641
13.7988 | 214.8634 | 13.7988 | 174.4971 | 13.7988 | 162.9939 | 13.7988 | 159.8356 | 13.7988 | 157.5168
13.8281 | 213.3966 | 13.8281 | 173.6309 | 13.8281 | 166.5482 | 13.8281 | 161.9726 | 13.8281 | 155.8783371
13.8574 | 213.2697 | 13.8574 | 176.6738 | 13.8574 | 163.9798 | 13.8574 | 159.9755 | 13.8574 | 153.9712
13.8867 | 213.2697 | 13.8867 | 172.61 | 13.8867 | 164.0839 | 13.8867 | 160.3743 | 13.8867 | 157.5108
13.916 | 213.1803 | 13.916 | 173.6147 | 13.916 | 165.9227 | 13.916 | 159.1361 | 13.916 | 154.5572
13.9453 | 214.4476 | 13.9453 | 173.5869 | 13.9453 | 164.464 | 13.9453 | 157.3708 | 13.9453 | 154.7272
13.9746 | 211.8918 | 13.9746 | 173.0424 | 13.9746 | 164.3967 | 13.9746 | 160.6259 | 13.9746 | 156.4382
14.0039 | 209.7099 | 14.0039 | 172.03 | 14.0039 | 166.8442 | 14.0039 | 156.3114 | 14.0039 | 153.5451
14.0332 | 210.8778 | 14.0332 | 173.6433 | 14.0332 | 165.3217 | 14.0332 | 156.0421 | 14.0332 | 156.0048
14.0625 | 212.6605995 | 14.0625 | 173.4796 | 14.0625 | 167.2782 | 14.0625 | 160.5259 | 14.0625 | 156.3757
14.0918 | 212.0615 | 14.0918 | 175.1474 | 14.0918 | 163.1998 | 14.0918 | 158.7581 | 14.0918 | 151.7339
14.1211 | 212.3672 | 14.1211 | 171.961 | 14.1211 | 164.9483 | 14.1211 | 159.5246 | 14.1211 | 155.5233
14.1504 | 212.5653 | 14.1504 | 174.5987 | 14.1504 | 167.5108 | 14.1504 | 160.5345 | 14.1504 | 154.5565
14.1797 | 212.7356 | 14.1797 | 175.7496 | 14.1797 | 165.2979 | 14.1797 | 156.338 | 14.1797 | 153.2245
14.209 | 212.3303 | 14.209 | 173.5949 | 14.209 | 164.6204 | 14.209 | 158.0018 | 14.209 | 154.7934
14.2383 | 211.9539 | 14.2383 | 176.8867 | 14.2383 | 165.6997 | 14.2383 | 158.8348 | 14.2383 | 156.2587
14.2676 | 210.7121 | 14.2676 | 177.6662 | 14.2676 | 164.8176 | 14.2676 | 160.8438 | 14.2676 | 156.8575
14.2969 | 213.2017 | 14.2969 | 177.3551 | 14.2969 | 167.6508 | 14.2969 | 158.8707 | 14.2969 | 158.5077
14.3262 | 211.6874 | 14.3262 | 174.5368 | 14.3262 | 166.9851 | 14.3262 | 159.5264 | 14.3262 | 154.5057
14.3555 | 212.396 | 14.3555 | 172.0172 | 14.3555 | 165.852 | 14.3555 | 160.9589 | 14.3555 | 155.1357
14.3848 | 211.2171 | 14.3848 | 177.0296 | 14.3848 | 166.62 | 14.3848 | 160.9251 | 14.3848 | 154.8959
14.4141 | 208.1065 | 14.4141 | 175.8722 | 14.4141 | 164.8742 | 14.4141 | 158.4343 | 14.4141 | 156.7354
14.4434 | 212.5011 | 14.4434 | 176.1693 | 14.4434 | 163.6768 | 14.4434 | 159.5773 | 14.4434 | 155.228
14.4727 | 214.6476 | 14.4727 | 173.7438 | 14.4727 | 165.6191 | 14.4727 | 158.4222 | 14.4727 | 154.9172
14.502 | 211.0686 | 14.502 | 173.3436 | 14.502 | 165.8498 | 14.502 | 159.4852 | 14.502 | 154.7504
14.5312 | 211.6971 | 14.5312 | 174.6647 | 14.5312 | 165.2479 | 14.5312 | 158.2061 | 14.5312 | 152.4645
14.5605 | 211.7528 | 14.5605 | 174.2296 | 14.5605 | 163.448 | 14.5605 | 160.5577 | 14.5605 | 156.5593
14.5898 | 215.7377 | 14.5898 | 174.6768 | 14.5898 | 165.133 | 14.5898 | 158.2834 | 14.5898 | 153.9597
14.6191 | 212.2846 | 14.6191 | 178.0492 | 14.6191 | 162.3407 | 14.6191 | 158.0919 | 14.6191 | 154.5333
14.6484 | 214.9067 | 14.6484 | 174.2318 | 14.6484 | 163.8411 | 14.6484 | 156.6089 | 14.6484 | 154.6966
14.6777 | 215.0033 | 14.6777 | 177.7903 | 14.6777 | 166.2346 | 14.6777 | 158.9972 | 14.6777 | 153.4668
14.707 | 213.4153 | 14.707 | 175.3331 | 14.707 | 166.6117 | 14.707 | 159.4158 | 14.707 | 158.6072
14.7363 | 211.5989 | 14.7363 | 176.5682 | 14.7363 | 165.8335 | 14.7363 | 156.0888 | 14.7363 | 155.5115
14.7656 | 210.9671 | 14.7656 | 176.3294 | 14.7656 | 164.4948 | 14.7656 | 159.2864 | 14.7656 | 157.1229
14.7949 | 212.1831 | 14.7949 | 175.7624 | 14.7949 | 166.8799 | 14.7949 | 158.271 | 14.7949 | 154.5272
14.8242 | 212.697 | 14.8242 | 173.2545 | 14.8242 | 165.8315 | 14.8242 | 159.7599 | 14.8242 | 153.8278
14.8535 | 214.0221 | 14.8535 | 174.5415 | 14.8535 | 166.4564 | 14.8535 | 154.9162 | 14.8535 | 152.3592
14.8828 | 212.6583 | 14.8828 | 177.2386 | 14.8828 | 165.8146 | 14.8828 | 159.5936 | 14.8828 | 155.8933
14.9121 | 210.7985 | 14.9121 | 176.1214 | 14.9121 | 166.1281 | 14.9121 | 160.1763 | 14.9121 | 156.1441
14.9414 | 212.8666 | 14.9414 | 175.2641 | 14.9414 | 166.6958 | 14.9414 | 158.288 | 14.9414 | 154.0105
14.9707 | 213.4865 | 14.9707 | 178.2514 | 14.9707 | 162.7553 | 14.9707 | 157.6347 | 14.9707 | 156.5391